## Expanded VGCNF_VE Dataset
Specimen | Curing Environment | Use of Dispersing Agent | Mixing Method | Nominal Length to Diameter Ratio | Fiber Loading (phr) | VGCNF Fiber Type | High Shear Mixing Time (min) | Sonication Time (min) | Temperature (°C) | True Ultimate Strength (MPa) | True Yield Strength (MPa) | Engineering Elastic Modulus (GPa) | Engineering Ultimate Strength (MPa) | Flexural Modulus (GPa) | Flexural Strength (MPa) | Storage Modulus (MPa) | Loss Modulus (MPa) | Tan Delta
1 | 0 | 1 | 0.48 | 0.5 | 0.6 | 1 | 50 | 30 | 30 | 190.3 | 118 | 0 | 0 | 0 | 0 | 0 | 0 | 0
2 | 0 | 1 | 0.52 | 0.5 | 0.6 | 1 | 50 | 30 | 30 | 205.3 | 116.7 | 0 | 0 | 0 | 0 | 0 | 0 | 0
3 | 0 | 1 | 0.56 | 0.5 | 0.6 | 1 | 50 | 30 | 30 | 207.9 | 117 | 0 | 0 | 0 | 0 | 0 | 0 | 0
4 | 0 | 1 | 0.6 | 0.5 | 0.6 | 1 | 50 | 30 | 30 | 182 | 115.1 | 0 | 0 | 0 | 0 | 0 | 0 | 0
5 | 0 | 1 | 0.64 | 0.5 | 0.6 | 1 | 50 | 30 | 30 | 210.1 | 117.1 | 0 | 0 | 0 | 0 | 0 | 0 | 0
6 | 0 | 1 | 0.68 | 0.5 | 0.6 | 1 | 50 | 30 | 30 | 198.4 | 114.9 | 0 | 0 | 0 | 0 | 0 | 0 | 0
7 | 0 | 1 | 0.72 | 0.5 | 0.6 | 1 | 50 | 30 | 30 | 179 | 114.6 | 0 | 0 | 0 | 0 | 0 | 0 | 0
8 | 0 | 1 | 0.76 | 0.5 | 0.6 | 1 | 50 | 30 | 30 | 202.7 | 115.8 | 0 | 0 | 0 | 0 | 0 | 0 | 0
9 | 0 | 1 | 0.8 | 0.5 | 0.6 | 1 | 50 | 30 | 30 | 201.9 | 114.2 | 0 | 0 | 0 | 0 | 0 | 0 | 0
10 | 0 | 1 | 0.84 | 0.5 | 0.6 | 1 | 50 | 30 | 30 | 198.9 | 115.6 | 0 | 0 | 0 | 0 | 0 | 0 | 0
11 | 0 | 1 | 0.88 | 0.5 | 0.6 | 1 | 50 | 30 | 30 | 190.1 | 114.7 | 0 | 0 | 0 | 0 | 0 | 0 | 0
12 | 0 | 1 | 0.92 | 0.5 | 0.6 | 1 | 50 | 30 | 30 | 188.4 | 110.6 | 0 | 0 | 0 | 0 | 0 | 0 | 0
13 | 0 | 1 | 0.96 | 0.5 | 0.3 | 1 | 14.64 | 8.79 | 30 | 217.5 | 115.4 | 0 | 0 | 0 | 0 | 0 | 0 | 0
14 | 0 | 1 | 1 | 0.5 | 0.3 | 1 | 14.64 | 8.79 | 30 | 204 | 116 | 0 | 0 | 0 | 0 | 0 | 0 | 0
15 | 0 | 1 | 0.88 | 0.5 | 0.3 | 1 | 14.64 | 8.79 | 30 | 218 | 116.6 | 0 | 0 | 0 | 0 | 0 | 0 | 0
16 | 0 | 1 | 1.98 | 0.5 | 0.9 | 1 | 14.64 | 8.79 | 30 | 204.7 | 115.1 | 0 | 0 | 0 | 0 | 0 | 0 | 0
17 | 0 | 1 | 1.82 | 0.5 | 0.9 | 1 | 14.64 | 8.79 | 30 | 203.6 | 116.2 | 0 | 0 | 0 | 0 | 0 | 0 | 0
18 | 0 | 1 | 1.08 | 0.5 | 0.9 | 1 | 14.64 | 8.79 | 30 | 208.3 | 114.9 | 0 | 0 | 0 | 0 | 0 | 0 | 0
19 | 0 | 1 | 1 | 0.5 | 0.3 | 1 | 85.36 | 8.79 | 30 | 205.3 | 116 | 0 | 0 | 0 | 0 | 0 | 0 | 0
20 | 0 | 1 | 1.02 | 0.5 | 0.3 | 1 | 85.36 | 8.79 | 30 | 226.4 | 117 | 0 | 0 | 0 | 0 | 0 | 0 | 0
21 | 0 | 1 | 1.04 | 0.5 | 0.3 | 1 | 85.36 | 8.79 | 30 | 226.3 | 116.9 | 0 | 0 | 0 | 0 | 0 | 0 | 0
22 | 0 | 1 | 1.06 | 0.5 | 0.9 | 1 | 85.36 | 8.79 | 30 | 194.2 | 115.8 | 0 | 0 | 0 | 0 | 0 | 0 | 0
23 | 0 | 1 | 1.08 | 0.5 | 0.9 | 1 | 85.36 | 8.79 | 30 | 216.1 | 117.6 | 0 | 0 | 0 | 0 | 0 | 0 | 0
24 | 0 | 1 | 1.1 | 0.5 | 0.9 | 1 | 85.36 | 8.79 | 30 | 211.5 | 116.6 | 0 | 0 | 0 | 0 | 0 | 0 | 0
25 | 0 | 1 | 1.12 | 0.5 | 0.3 | 1 | 14.64 | 51.21 | 30 | 230.5 | 115.3 | 0 | 0 | 0 | 0 | 0 | 0 | 0
26 | 0 | 1 | 1.14 | 0.5 | 0.3 | 1 | 14.64 | 51.21 | 30 | 212.8 | 116 | 0 | 0 | 0 | 0 | 0 | 0 | 0
27 | 0 | 1 | 1.16 | 0.5 | 0.3 | 1 | 14.64 | 51.21 | 30 | 213.5 | 116.7 | 0 | 0 | 0 | 0 | 0 | 0 | 0
28 | 0 | 1 | 1.18 | 0.5 | 0.9 | 1 | 14.64 | 51.21 | 30 | 196.8 | 114.2 | 0 | 0 | 0 | 0 | 0 | 0 | 0
29 | 0 | 1 | 1.2 | 0.5 | 0.9 | 1 | 14.64 | 51.21 | 30 | 200.6 | 116 | 0 | 0 | 0 | 0 | 0 | 0 | 0
30 | 0 | 1 | 1.22 | 0.5 | 0.9 | 1 | 14.64 | 51.21 | 30 | 202.6 | 115.5 | 0 | 0 | 0 | 0 | 0 | 0 | 0
31 | 0 | 1 | 1.24 | 0.5 | 0.3 | 1 | 85.36 | 51.21 | 30 | 215.8 | 113.1 | 0 | 0 | 0 | 0 | 0 | 0 | 0
32 | 0 | 1 | 1.26 | 0.5 | 0.3 | 1 | 85.36 | 51.21 | 30 | 215.4 | 115.3 | 0 | 0 | 0 | 0 | 0 | 0 | 0
33 | 0 | 1 | 1.28 | 0.5 | 0.3 | 1 | 85.36 | 51.21 | 30 | 214.5 | 116 | 0 | 0 | 0 | 0 | 0 | 0 | 0
34 | 0 | 1 | 1.3 | 0.5 | 0.9 | 1 | 85.36 | 51.21 | 30 | 200.4 | 114.4 | 0 | 0 | 0 | 0 | 0 | 0 | 0
35 | 0 | 1 | 1.32 | 0.5 | 0.9 | 1 | 85.36 | 51.21 | 30 | 204.2 | 115.4 | 0 | 0 | 0 | 0 | 0 | 0 | 0
36 | 0 | 1 | 1.34 | 0.5 | 0.9 | 1 | 85.36 | 51.21 | 30 | 199.2 | 114.2 | 0 | 0 | 0 | 0 | 0 | 0 | 0
37 | 0 | 1 | 1.36 | 0.5 | 0.1757 | 1 | 50 | 30 | 30 | 198 | 117.1 | 0 | 0 | 0 | 0 | 0 | 0 | 0
38 | 0 | 1 | 1.38 | 0.5 | 0.1757 | 1 | 50 | 30 | 30 | 216 | 119 | 0 | 0 | 0 | 0 | 0 | 0 | 0
39 | 0 | 1 | 1.4 | 0.5 | 0.1757 | 1 | 50 | 30 | 30 | 212.1 | 118.2 | 0 | 0 | 0 | 0 | 0 | 0 | 0
40 | 0 | 1 | 1.42 | 0.5 | 1.024264 | 1 | 50 | 30 | 30 | 198.1 | 114.4 | 0 | 0 | 0 | 0 | 0 | 0 | 0
41 | 0 | 1 | 1.44 | 0.5 | 1.024264 | 1 | 50 | 30 | 30 | 201.8 | 114.7 | 0 | 0 | 0 | 0 | 0 | 0 | 0
42 | 0 | 1 | 1.46 | 0.5 | 1.024264 | 1 | 50 | 30 | 30 | 195.8 | 115.3 | 0 | 0 | 0 | 0 | 0 | 0 | 0
43 | 0 | 1 | 1.48 | 0.5 | 0.6 | 1 | 0 | 30 | 30 | 189.5 | 117 | 0 | 0 | 0 | 0 | 0 | 0 | 0
44 | 0 | 1 | 1.5 | 0.5 | 0.6 | 1 | 0 | 30 | 30 | 202 | 116.1 | 0 | 0 | 0 | 0 | 0 | 0 | 0
45 | 0 | 1 | 1.52 | 0.5 | 0.6 | 1 | 0 | 30 | 30 | 200.4 | 116.2 | 0 | 0 | 0 | 0 | 0 | 0 | 0
46 | 0 | 1 | 1.54 | 0.5 | 0.6 | 1 | 100 | 30 | 30 | 176.4 | 113.4 | 0 | 0 | 0 | 0 | 0 | 0 | 0
47 | 0 | 1 | 1.56 | 0.5 | 0.6 | 1 | 100 | 30 | 30 | 202.8 | 116.6 | 0 | 0 | 0 | 0 | 0 | 0 | 0
48 | 0 | 1 | 1.58 | 0.5 | 0.6 | 1 | 100 | 30 | 30 | 205.2 | 114.3 | 0 | 0 | 0 | 0 | 0 | 0 | 0
49 | 0 | 1 | 1.6 | 0.5 | 0.6 | 1 | 50 | 0 | 30 | 194.7 | 118.1 | 0 | 0 | 0 | 0 | 0 | 0 | 0
50 | 0 | 1 | 1.62 | 0.5 | 0.6 | 1 | 50 | 0 | 30 | 209.1 | 118.2 | 0 | 0 | 0 | 0 | 0 | 0 | 0
51 | 0 | 1 | 1.64 | 0.5 | 0.6 | 1 | 50 | 0 | 30 | 224.6 | 118 | 0 | 0 | 0 | 0 | 0 | 0 | 0
52 | 0 | 1 | 1.66 | 0.5 | 0.6 | 1 | 50 | 60 | 30 | 185.5 | 112.7 | 0 | 0 | 0 | 0 | 0 | 0 | 0
53 | 0 | 1 | 1.68 | 0.5 | 0.6 | 1 | 50 | 60 | 30 | 198.7 | 115.3 | 0 | 0 | 0 | 0 | 0 | 0 | 0
54 | 0 | 1 | 1.7 | 0.5 | 0.6 | 1 | 50 | 60 | 30 | 205.3 | 116.7 | 0 | 0 | 0 | 0 | 0 | 0 | 0
55 | 0 | 0 | 1.72 | 0.5 | 0 | 1 | 0 | 0 | 30 | 202.2 | 116.1 | 0 | 0 | 0 | 0 | 0 | 0 | 0
56 | 0 | 0 | 1.74 | 0.5 | 0 | 1 | 0 | 0 | 30 | 208.7 | 118 | 0 | 0 | 0 | 0 | 0 | 0 | 0
57 | 0 | 0 | 1.76 | 0.5 | 0 | 1 | 0 | 0 | 30 | 208.2 | 116.2 | 0 | 0 | 0 | 0 | 0 | 0 | 0
58 | 0 | 0 | 1.78 | 0.5 | 0 | 1 | 0 | 0 | 30 | 209.5 | 117.1 | 0 | 0 | 0 | 0 | 0 | 0 | 0
59 | 0 | 0 | 1.8 | 0.5 | 0 | 1 | 0 | 0 | 30 | 200.3 | 115 | 0 | 0 | 0 | 0 | 0 | 0 | 0
60 | 0 | 0 | 1.82 | 0.5 | 0 | 1 | 0 | 0 | 30 | 205.3 | 117.7 | 0 | 0 | 0 | 0 | 0 | 0 | 0
61 | 0 | 0 | 1.84 | 0.5 | 0 | 1 | 0 | 0 | 30 | 208.9 | 116 | 0 | 0 | 0 | 0 | 0 | 0 | 0
62 | 0 | 0 | 1.86 | 0.5 | 0 | 0.9833333 | 0 | 0 | 30 | 197.7 | 116.7 | 0 | 0 | 0 | 0 | 0 | 0 | 0
63 | 0 | 0 | 1.88 | 0.5 | 0 | 0.9666667 | 0 | 0 | 30 | 204.8793 | 118.564 | 0 | 0 | 0 | 0 | 0 | 0 | 0
64 | 0 | 0 | 1.9 | 0.5 | 0 | 0.95 | 0 | 0 | 30 | 210.6951 | 118.8042 | 0 | 0 | 0 | 0 | 0 | 0 | 0
65 | 0 | 0 | 1.92 | 0.5 | 0 | 0.9333333 | 0 | 0 | 30 | 201.8811 | 112.9492 | 0 | 0 | 0 | 0 | 0 | 0 | 0
66 | 0 | 0 | 1.94 | 1.5 | 0 | 0.9166667 | 0 | 0 | 30 | 210.4167 | 107.2612 | 0 | 0 | 0 | 0 | 0 | 0 | 0
67 | 0 | 0 | 1.96 | 1.5 | 0 | 0.9 | 0 | 0 | 30 | 210.72 | 111.536 | 0 | 0 | 0 | 0 | 0 | 0 | 0
68 | 0 | 0 | 1.98 | 1.5 | 0 | 0.8833333 | 0 | 0 | 30 | 211.0233 | 109.4009 | 0 | 0 | 0 | 0 | 0 | 0 | 0
69 | 0 | 0 | 1.98 | 0.5 | 0 | 0.8666667 | 0 | 0 | 30 | 218.1 | 119.1 | 0 | 0 | 0 | 0 | 0 | 0 | 0
70 | 0 | 0 | 1.96 | 0.5 | 0 | 0.85 | 0 | 0 | 30 | 220.6 | 120.5 | 0 | 0 | 0 | 0 | 0 | 0 | 0
71 | 0 | 0 | 1.94 | 0.5 | 0 | 0.8333333 | 0 | 0 | 30 | 207.7 | 118.1 | 0 | 0 | 0 | 0 | 0 | 0 | 0
72 | 0 | 0 | 1.92 | 0.5 | 0 | 0.8166667 | 0 | 0 | 30 | 230.2 | 119.8 | 0 | 0 | 0 | 0 | 0 | 0 | 0
73 | 0 | 0 | 1.9 | 0.5 | 0 | 0.8 | 0 | 0 | 30 | 222.2 | 118.3 | 0 | 0 | 0 | 0 | 0 | 0 | 0
74 | 0 | 0 | 1.88 | 0.5 | 0 | 0.7833333 | 0 | 0 | 30 | 221.1 | 115.1 | 0 | 0 | 0 | 0 | 0 | 0 | 0
75 | 0 | 0 | 1.86 | 0.5 | 0 | 0.7666667 | 0 | 0 | 30 | 218 | 118 | 0 | 0 | 0 | 0 | 0 | 0 | 0
76 | 0 | 0 | 1.84 | 0.5 | 0 | 0.75 | 0 | 0 | 30 | 229.9 | 118.8 | 0 | 0 | 0 | 0 | 0 | 0 | 0
77 | 1 | 0 | 1.82 | 0.5 | 0 | 0.7333333 | 0 | 0 | 30 | 213.7533 | 182.8169 | 0 | 0 | 0 | 0 | 0 | 0 | 0
78 | 1 | 0 | 1.8 | 0.5 | 0 | 0.7166667 | 0 | 0 | 30 | 214.0567 | 181.5805 | 0 | 0 | 0 | 0 | 0 | 0 | 0
79 | 1 | 0 | 1.78 | 0.5 | 0 | 0.7 | 0 | 0 | 30 | 214.36 | 181.8177 | 0 | 0 | 0 | 0 | 0 | 0 | 0
80 | 1 | 0 | 1.76 | 0.5 | 0 | 0.6833333 | 0 | 0 | 30 | 214.6633 | 189.9514 | 0 | 0 | 0 | 0 | 0 | 0 | 0
81 | 1 | 0 | 1.74 | 0.5 | 0 | 0.6666667 | 0 | 0 | 30 | 214.9667 | 187.2722 | 0 | 0 | 0 | 0 | 0 | 0 | 0
82 | 1 | 0 | 1.72 | 0.5 | 0 | 0.65 | 0 | 0 | 30 | 215.27 | 187.4243 | 0 | 0 | 0 | 0 | 0 | 0 | 0
83 | 1 | 0 | 1.7 | 0.5 | 0 | 0.6333333 | 0 | 0 | 30 | 215.5733 | 181.497 | 0 | 0 | 0 | 0 | 0 | 0 | 0
84 | 1 | 0 | 1.68 | 0.5 | 0 | 0.6166667 | 0 | 0 | 30 | 215.8767 | 173.546 | 0 | 0 | 0 | 0 | 0 | 0 | 0
85 | 1 | 0 | 1.66 | 0.5 | 0 | 0.6 | 0 | 0 | 30 | 216.18 | 176.5845 | 0 | 0 | 0 | 0 | 0 | 0 | 0
86 | 1 | 0 | 1.64 | 0.5 | 0 | 0.5833333 | 0 | 0 | 30 | 216.4833 | 184.5639 | 0 | 0 | 0 | 0 | 0 | 0 | 0
87 | 1 | 0 | 1.62 | 0.5 | 0 | 0.5666667 | 0 | 0 | 30 | 255.6275 | 194.6982 | 0 | 0 | 0 | 0 | 0 | 0 | 0
88 | 1 | 0 | 1.6 | 0.5 | 0 | 0.55 | 0 | 0 | 30 | 222.1285 | 176.8472 | 0 | 0 | 0 | 0 | 0 | 0 | 0
89 | 1 | 0 | 1.58 | 0.5 | 0 | 0.5333333 | 0 | 0 | 30 | 224.6406 | 175.4642 | 0 | 0 | 0 | 0 | 0 | 0 | 0
90 | 1 | 0 | 1.56 | 0.5 | 0 | 0.5166667 | 0 | 0 | 30 | 231.5717 | 177.5111 | 0 | 0 | 0 | 0 | 0 | 0 | 0
91 | 1 | 0 | 1.54 | 0.5 | 0 | 0.5 | 0 | 0 | 30 | 222.9637 | 170.9131 | 0 | 0 | 0 | 0 | 0 | 0 | 0
92 | 1 | 1 | 1.52 | 0.5 | 0 | 0.4833333 | 0 | 0 | 30 | 218.3033 | 188.6552 | 0 | 0 | 0 | 0 | 0 | 0 | 0
93 | 1 | 1 | 1.5 | 0.5 | 0 | 0.4666667 | 0 | 0 | 30 | 218.6067 | 171.7358 | 0 | 0 | 0 | 0 | 0 | 0 | 0
94 | 1 | 1 | 1.48 | 0.5 | 0 | 0.45 | 0 | 0 | 30 | 218.91 | 198.2541 | 0 | 0 | 0 | 0 | 0 | 0 | 0
95 | 1 | 1 | 1.46 | 0.5 | 0 | 0.4333333 | 0 | 0 | 30 | 219.2133 | 192.1999 | 0 | 0 | 0 | 0 | 0 | 0 | 0
96 | 1 | 1 | 1.44 | 0.5 | 0 | 0.4166667 | 0 | 0 | 30 | 219.5167 | 197.4213 | 0 | 0 | 0 | 0 | 0 | 0 | 0
97 | 1 | 1 | 1.42 | 0.5 | 0 | 0.4 | 0 | 0 | 30 | 219.82 | 192.0708 | 0 | 0 | 0 | 0 | 0 | 0 | 0
98 | 1 | 1 | 1.4 | 0.5 | 0 | 0.3833333 | 0 | 0 | 30 | 220.1233 | 184.4747 | 0 | 0 | 0 | 0 | 0 | 0 | 0
99 | 1 | 1 | 1.38 | 0.5 | 0 | 0.3666667 | 0 | 0 | 30 | 220.4267 | 184.3428 | 0 | 0 | 0 | 0 | 0 | 0 | 0
100 | 1 | 1 | 1.36 | 0.5 | 0 | 0.35 | 0 | 0 | 30 | 220.73 | 192.6106 | 0 | 0 | 0 | 0 | 0 | 0 | 0
101 | 1 | 1 | 1.34 | 0.5 | 0 | 0.3333333 | 0 | 0 | 30 | 221.0333 | 188.1338 | 0 | 0 | 0 | 0 | 0 | 0 | 0
102 | 1 | 1 | 1.32 | 0.5 | 0 | 0.3166667 | 0 | 0 | 30 | 208.1017 | 170.4334 | 0 | 0 | 0 | 0 | 0 | 0 | 0
103 | 1 | 1 | 1.3 | 0.5 | 0 | 0.3 | 0 | 0 | 30 | 206.1567 | 169.1299 | 0 | 0 | 0 | 0 | 0 | 0 | 0
104 | 1 | 1 | 1.28 | 0.5 | 0 | 0.2833333 | 0 | 0 | 30 | 215.9717 | 175.5605 | 0 | 0 | 0 | 0 | 0 | 0 | 0
105 | 1 | 1 | 1.26 | 0.5 | 0 | 0.2666667 | 0 | 0 | 30 | 227.4128 | 172.3363 | 0 | 0 | 0 | 0 | 0 | 0 | 0
106 | 1 | 1 | 1.24 | 0.5 | 0 | 0.25 | 0 | 0 | 30 | 205.0122 | 164.2348 | 0 | 0 | 0 | 0 | 0 | 0 | 0
107 | 1 | 1 | 1.22 | 0.5 | 0.5 | 0 | 15 | 60 | 30 | 222.8533 | 193.4134 | 0 | 0 | 0 | 0 | 0 | 0 | 0
108 | 1 | 1 | 1.2 | 0.5 | 0.5 | 0 | 15 | 60 | 30 | 223.1567 | 187.6735 | 0 | 0 | 0 | 0 | 0 | 0 | 0
109 | 1 | 1 | 1.18 | 0.5 | 0.5 | 0 | 15 | 60 | 30 | 223.46 | 197.1923 | 0 | 0 | 0 | 0 | 0 | 0 | 0
110 | 1 | 1 | 1.16 | 0.5 | 0.5 | 0 | 15 | 60 | 30 | 223.7633 | 183.8062 | 0 | 0 | 0 | 0 | 0 | 0 | 0
111 | 1 | 1 | 1.14 | 0.5 | 0.5 | 0 | 15 | 60 | 30 | 224.0667 | 190.45 | 0 | 0 | 0 | 0 | 0 | 0 | 0
112 | 1 | 1 | 1.12 | 0.5 | 0.5 | 0 | 15 | 60 | 30 | 224.37 | 170.4248 | 0 | 0 | 0 | 0 | 0 | 0 | 0
113 | 1 | 1 | 1.1 | 0.5 | 0.5 | 0 | 15 | 60 | 30 | 224.6733 | 187.9838 | 0 | 0 | 0 | 0 | 0 | 0 | 0
114 | 1 | 1 | 1.08 | 0.5 | 0.5 | 0 | 15 | 60 | 30 | 224.9767 | 187.9617 | 0 | 0 | 0 | 0 | 0 | 0 | 0
115 | 1 | 1 | 1.06 | 0.5 | 0.5 | 0 | 15 | 60 | 30 | 225.28 | 187.4284 | 0 | 0 | 0 | 0 | 0 | 0 | 0
116 | 1 | 1 | 1.04 | 0.5 | 0.5 | 0 | 15 | 60 | 30 | 225.5833 | 174.4116 | 0 | 0 | 0 | 0 | 0 | 0 | 0
117 | 1 | 1 | 1.02 | 0.5 | 0.5 | 0 | 15 | 60 | 30 | 254.2068 | 172.7429 | 0 | 0 | 0 | 0 | 0 | 0 | 0
118 | 1 | 1 | 0.98 | 0.5 | 0.5 | 0 | 15 | 60 | 30 | 250.456 | 173.8753 | 0 | 0 | 0 | 0 | 0 | 0 | 0
119 | 1 | 1 | 0.96 | 0.5 | 0.5 | 0 | 15 | 60 | 30 | 225.7304 | 170.4331 | 0 | 0 | 0 | 0 | 0 | 0 | 0
120 | 1 | 1 | 0.94 | 0.5 | 0.5 | 0 | 15 | 60 | 30 | 224.3529 | 165.2812 | 0 | 0 | 0 | 0 | 0 | 0 | 0
121 | 1 | 1 | 0.92 | 0.5 | 0.5 | 0 | 15 | 60 | 30 | 227.0948 | 169.6712 | 0 | 0 | 0 | 0 | 0 | 0 | 0
122 | 1 | 1 | 0.9 | 0.5 | 1 | 0 | 15 | 60 | 30 | 223.315 | 186.2044 | 0 | 0 | 0 | 0 | 0 | 0 | 0
123 | 1 | 1 | 0.88 | 0.5 | 1 | 0 | 15 | 60 | 30 | 219.53 | 179.8268 | 0 | 0 | 0 | 0 | 0 | 0 | 0
124 | 1 | 1 | 0.86 | 0.5 | 1 | 0 | 15 | 60 | 30 | 215.745 | 173.8776 | 0 | 0 | 0 | 0 | 0 | 0 | 0
125 | 1 | 1 | 0.84 | 0.5 | 1 | 0 | 15 | 60 | 30 | 211.96 | 175.1807 | 0 | 0 | 0 | 0 | 0 | 0 | 0
126 | 1 | 1 | 0.82 | 0.5 | 1 | 0 | 15 | 60 | 30 | 208.175 | 177.4603 | 0 | 0 | 0 | 0 | 0 | 0 | 0
127 | 1 | 1 | 0.8 | 0.5 | 1 | 0 | 15 | 60 | 30 | 204.39 | 178.533 | 0 | 0 | 0 | 0 | 0 | 0 | 0
128 | 1 | 1 | 0.78 | 0.5 | 1 | 0 | 15 | 60 | 30 | 200.605 | 174.316 | 0 | 0 | 0 | 0 | 0 | 0 | 0
129 | 1 | 1 | 0.76 | 0.5 | 1 | 0 | 15 | 60 | 30 | 196.82 | 184.5985 | 0 | 0 | 0 | 0 | 0 | 0 | 0
130 | 1 | 1 | 0.74 | 0.5 | 1 | 0 | 15 | 60 | 30 | 193.035 | 177.6048 | 0 | 0 | 0 | 0 | 0 | 0 | 0
131 | 1 | 1 | 0.72 | 0.5 | 1 | 0 | 15 | 60 | 30 | 189.25 | 180.0323 | 0 | 0 | 0 | 0 | 0 | 0 | 0
132 | 1 | 1 | 0.7 | 0.5 | 1 | 0 | 15 | 60 | 30 | 226.6572 | 169.6126 | 0 | 0 | 0 | 0 | 0 | 0 | 0
133 | 1 | 1 | 0.68 | 0.5 | 1 | 0 | 15 | 60 | 30 | 236.6013 | 177.4593 | 0 | 0 | 0 | 0 | 0 | 0 | 0
134 | 1 | 1 | 0.66 | 0.5 | 1 | 0 | 15 | 60 | 30 | 243.2023 | 177.9707 | 0 | 0 | 0 | 0 | 0 | 0 | 0
135 | 1 | 1 | 0.64 | 0.5 | 1 | 0 | 15 | 60 | 30 | 232.8258 | 181.1417 | 0 | 0 | 0 | 0 | 0 | 0 | 0
136 | 1 | 1 | 0.62 | 0.5 | 1 | 0 | 15 | 60 | 30 | 238.3296 | 170.6859 | 0 | 0 | 0 | 0 | 0 | 0 | 0
137 | 0 | 1 | 0.6 | 0.92 | 0.25 | 1 | 15 | 0 | 30 | 162.5004 | 115.1587 | 0 | 0 | 0 | 0 | 0 | 0 | 0
138 | 0 | 1 | 0.58 | 0.92 | 0.25 | 1 | 15 | 0 | 30 | 165.0614 | 112.9597 | 0 | 0 | 0 | 0 | 0 | 0 | 0
139 | 0 | 1 | 0.56 | 0.92 | 0.25 | 1 | 15 | 0 | 30 | 162.8707 | 114.275 | 0 | 0 | 0 | 0 | 0 | 0 | 0
140 | 0 | 1 | 0.54 | 0.92 | 0.25 | 1 | 15 | 0 | 30 | 152.5691 | 113.9287 | 0 | 0 | 0 | 0 | 0 | 0 | 0
141 | 0 | 1 | 0.52 | 0.92 | 0.25 | 1 | 15 | 0 | 30 | 160.3895 | 114.4637 | 0 | 0 | 0 | 0 | 0 | 0 | 0
142 | 0 | 1 | 0.5 | 0.92 | 0.5 | 1 | 15 | 0 | 30 | 205.8312 | 115.4263 | 0 | 0 | 0 | 0 | 0 | 0 | 0
143 | 0 | 1 | 0.48 | 0.92 | 0.5 | 1 | 15 | 0 | 30 | 181.1077 | 115.6589 | 0 | 0 | 0 | 0 | 0 | 0 | 0
144 | 0 | 1 | 0.46 | 0.92 | 0.5 | 1 | 15 | 0 | 30 | 189.9875 | 113.9407 | 0 | 0 | 0 | 0 | 0 | 0 | 0
145 | 0 | 1 | 0.44 | 0.92 | 0.5 | 1 | 15 | 0 | 30 | 171.5052 | 121.0621 | 0 | 0 | 0 | 0 | 0 | 0 | 0
146 | 0 | 1 | 0.42 | 0.92 | 0.5 | 1 | 15 | 0 | 30 | 179.0969 | 98.09291 | 0 | 0 | 0 | 0 | 0 | 0 | 0
147 | 0 | 1 | 0.4 | 0.92 | 0.75 | 1 | 15 | 0 | 30 | 201.7838 | 114.6912 | 0 | 0 | 0 | 0 | 0 | 0 | 0
148 | 0 | 1 | 0.38 | 0.92 | 0.75 | 1 | 15 | 0 | 30 | 192.8406 | 114.6863 | 0 | 0 | 0 | 0 | 0 | 0 | 0
149 | 0 | 1 | 0.36 | 0.92 | 0.75 | 1 | 15 | 0 | 30 | 158.0126 | 114.2792 | 0 | 0 | 0 | 0 | 0 | 0 | 0
150 | 0 | 1 | 0.34 | 0.92 | 0.75 | 1 | 15 | 0 | 30 | 153.611 | 114.0101 | 0 | 0 | 0 | 0 | 0 | 0 | 0
151 | 0 | 1 | 0.32 | 0.92 | 0.75 | 1 | 15 | 0 | 30 | 160.2463 | 112.7062 | 0 | 0 | 0 | 0 | 0 | 0 | 0
152 | 0 | 1 | 0.3 | 0.92 | 1 | 1 | 15 | 0 | 30 | 160.9865 | 113.3578 | 0 | 0 | 0 | 0 | 0 | 0 | 0
153 | 0 | 1 | 0.28 | 0.92 | 1 | 1 | 15 | 0 | 30 | 163.8825 | 116.8644 | 0 | 0 | 0 | 0 | 0 | 0 | 0
154 | 0 | 1 | 0.26 | 0.92 | 1 | 1 | 15 | 0 | 30 | 153.751 | 115.4883 | 0 | 0 | 0 | 0 | 0 | 0 | 0
155 | 0 | 1 | 0.24 | 0.92 | 1 | 1 | 15 | 0 | 30 | 175.0486 | 113.4172 | 0 | 0 | 0 | 0 | 0 | 0 | 0
156 | 0 | 1 | 0.22 | 0.92 | 1 | 1 | 15 | 0 | 30 | 159.7145 | 115.4835 | 0 | 0 | 0 | 0 | 0 | 0 | 0
157 | 0 | 0 | 0.2 | 0.92 | 0 | 0.6 | 0 | 0 | 30 | 162.7464 | 114.9493 | 0 | 0 | 0 | 0 | 0 | 0 | 0
158 | 0 | 0 | 0.18 | 0.92 | 0 | 0.6166667 | 0 | 0 | 30 | 170.4783 | 118.7611 | 0 | 0 | 0 | 0 | 0 | 0 | 0
159 | 0 | 0 | 0.16 | 0.92 | 0 | 0.6333333 | 0 | 0 | 30 | 173.1146 | 119.0087 | 0 | 0 | 0 | 0 | 0 | 0 | 0
160 | 0 | 0 | 0.14 | 0.92 | 0 | 0.65 | 0 | 0 | 30 | 156.4859 | 112.8835 | 0 | 0 | 0 | 0 | 0 | 0 | 0
161 | 0 | 0 | 0.12 | 0.92 | 0 | 0.6666667 | 0 | 0 | 30 | 171.9302 | 113.2168 | 0 | 0 | 0 | 0 | 0 | 0 | 0
162 | 0 | 0 | 0.1 | 0.92 | 0 | 0.6833333 | 0 | 0 | 30 | 183.361 | 116.4233 | 0 | 0 | 0 | 0 | 0 | 0 | 0
163 | 0 | 0 | 0.08 | 0.92 | 0 | 0.7 | 0 | 0 | 30 | 160.201 | 119.469 | 0 | 0 | 0 | 0 | 0 | 0 | 0
164 | 0 | 0 | 0.06 | 0.92 | 0 | 0.7166667 | 0 | 0 | 30 | 177.6024 | 122.2864 | 0 | 0 | 0 | 0 | 0 | 0 | 0
165 | 0 | 1 | 0.04 | 0.92 | 0.75 | 1 | 90 | 0 | 30 | 153.0829 | 113.972 | 0 | 0 | 0 | 0 | 0 | 0 | 0
166 | 0 | 1 | 0.02 | 0.92 | 0.75 | 1 | 90 | 0 | 30 | 147.2219 | 115.688 | 0 | 0 | 0 | 0 | 0 | 0 | 0
167 | 0 | 1 | 0.04 | 0.92 | 0.75 | 1 | 90 | 0 | 30 | 146.4506 | 100.7232 | 0 | 0 | 0 | 0 | 0 | 0 | 0
168 | 0 | 1 | 0.08 | 0.92 | 0.75 | 1 | 90 | 0 | 30 | 118.6809 | 92.41373 | 0 | 0 | 0 | 0 | 0 | 0 | 0
169 | 0 | 1 | 0.12 | 0.92 | 0.75 | 1 | 90 | 0 | 30 | 119.8552 | 115.5697 | 0 | 0 | 0 | 0 | 0 | 0 | 0
170 | 0 | 1 | 0.16 | 0.92 | 0.75 | 1 | 90 | 0 | 30 | 159.5426 | 120.3797 | 0 | 0 | 0 | 0 | 0 | 0 | 0
171 | 0 | 1 | 0.2 | 0.92 | 0.75 | 1 | 90 | 0 | 30 | 178.7962 | 122.7395 | 0 | 0 | 0 | 0 | 0 | 0 | 0
172 | 0 | 1 | 0.24 | 0.92 | 0.75 | 1 | 90 | 0 | 30 | 166.4828 | 119.8354 | 0 | 0 | 0 | 0 | 0 | 0 | 0
173 | 0 | 0 | 0.28 | 0.5 | 0 | 0.8666667 | 0 | 0 | 30 | 0 | 0 | 3.37 | 80.2 | 0 | 0 | 0 | 0 | 0
174 | 0 | 0 | 0.32 | 0.5 | 0 | 0.8833333 | 0 | 0 | 30 | 0 | 0 | 3.52 | 74.5 | 0 | 0 | 0 | 0 | 0
175 | 0 | 0 | 0.36 | 0.5 | 0 | 0.9 | 0 | 0 | 30 | 0 | 0 | 3.46 | 59.1 | 0 | 0 | 0 | 0 | 0
176 | 0 | 0 | 0.4 | 0.5 | 0 | 0.9166667 | 0 | 0 | 30 | 0 | 0 | 3.76 | 53.9 | 0 | 0 | 0 | 0 | 0
177 | 0 | 0 | 0.44 | 0.5 | 0 | 0.9333333 | 0 | 0 | 30 | 0 | 0 | 4.06 | 79 | 0 | 0 | 0 | 0 | 0
178 | 0 | 0 | 0.48 | 0.5 | 0 | 0.95 | 0 | 0 | 30 | 0 | 0 | 3.37 | 79.8 | 0 | 0 | 0 | 0 | 0
179 | 0 | 0 | 0.52 | 0.5 | 0 | 0.9666667 | 0 | 0 | 30 | 0 | 0 | 4.08 | 76.2 | 0 | 0 | 0 | 0 | 0
180 | 0 | 1 | 0.56 | 0.5 | 0.25 | 1 | 15 | 0 | 30 | 0 | 0 | 3.25 | 47.2 | 0 | 0 | 0 | 0 | 0
181 | 0 | 1 | 0.6 | 0.5 | 0.25 | 1 | 15 | 0 | 30 | 0 | 0 | 3.22 | 55.5 | 0 | 0 | 0 | 0 | 0
182 | 0 | 1 | 0.64 | 0.5 | 0.25 | 1 | 15 | 0 | 30 | 0 | 0 | 3.21 | 66.3 | 0 | 0 | 0 | 0 | 0
183 | 0 | 1 | 0.68 | 0.5 | 0.25 | 1 | 15 | 0 | 30 | 0 | 0 | 3.19 | 52.7 | 0 | 0 | 0 | 0 | 0
184 | 0 | 1 | 0.72 | 0.5 | 0.25 | 1 | 15 | 0 | 30 | 0 | 0 | 4 | 62.7 | 0 | 0 | 0 | 0 | 0
185 | 0 | 1 | 0.76 | 0.5 | 0.5 | 1 | 15 | 0 | 30 | 0 | 0 | 3.31 | 50.6 | 0 | 0 | 0 | 0 | 0
186 | 0 | 1 | 0.8 | 0.5 | 0.5 | 1 | 15 | 0 | 30 | 0 | 0 | 2.96 | 65.7 | 0 | 0 | 0 | 0 | 0
187 | 0 | 1 | 0.84 | 0.5 | 0.5 | 1 | 15 | 0 | 30 | 0 | 0 | 3.26 | 64.8 | 0 | 0 | 0 | 0 | 0
188 | 0 | 1 | 0.88 | 0.668 | 0.5 | 1 | 15 | 0 | 30 | 0 | 0 | 3.23 | 46.6 | 0 | 0 | 0 | 0 | 0
189 | 0 | 1 | 0.92 | 0.752 | 0.5 | 1 | 15 | 0 | 30 | 0 | 0 | 4.31 | 48.6 | 0 | 0 | 0 | 0 | 0
190 | 0 | 1 | 0.96 | 0.8948 | 0.75 | 1 | 15 | 0 | 30 | 0 | 0 | 3.51 | 68.7 | 0 | 0 | 0 | 0 | 0
191 | 0 | 1 | 1 | 0.92 | 0.75 | 1 | 15 | 0 | 30 | 0 | 0 | 3.39 | 66.1 | 0 | 0 | 0 | 0 | 0
192 | 0 | 1 | 1.04 | 0.92 | 0.75 | 1 | 15 | 0 | 30 | 0 | 0 | 3.39 | 74.6 | 0 | 0 | 0 | 0 | 0
193 | 0 | 1 | 1.08 | 0.92 | 0.75 | 1 | 15 | 0 | 30 | 0 | 0 | 3.4 | 63.6 | 0 | 0 | 0 | 0 | 0
194 | 0 | 1 | 1.12 | 0.92 | 0.75 | 1 | 15 | 0 | 30 | 0 | 0 | 3.42 | 62.3 | 0 | 0 | 0 | 0 | 0
195 | 0 | 1 | 1.16 | 0.92 | 1 | 1 | 15 | 0 | 30 | 0 | 0 | 3.28 | 68.2 | 0 | 0 | 0 | 0 | 0
196 | 0 | 1 | 1.2 | 0.92 | 1 | 1 | 15 | 0 | 30 | 0 | 0 | 3.44 | 68.5 | 0 | 0 | 0 | 0 | 0
197 | 0 | 1 | 1.24 | 0.92 | 1 | 1 | 15 | 0 | 30 | 0 | 0 | 3.42 | 68.2 | 0 | 0 | 0 | 0 | 0
198 | 0 | 1 | 1.28 | 0.92 | 1 | 1 | 15 | 0 | 30 | 0 | 0 | 3.44 | 57.6 | 0 | 0 | 0 | 0 | 0
199 | 0 | 1 | 1.32 | 0.92 | 1 | 1 | 15 | 0 | 30 | 0 | 0 | 3.45 | 66.4 | 0 | 0 | 0 | 0 | 0
200 | 0 | 1 | 1.36 | 0.92 | 0.75 | 1 | 15 | 60 | 30 | 0 | 0 | 2.41 | 48.1 | 0 | 0 | 0 | 0 | 0
201 | 0 | 1 | 1.4 | 0.92 | 0.75 | 1 | 15 | 60 | 30 | 0 | 0 | 2.09 | 66.3 | 0 | 0 | 0 | 0 | 0
202 | 0 | 1 | 1.44 | 0.92 | 0.75 | 1 | 15 | 60 | 30 | 0 | 0 | 2.7 | 67.7 | 0 | 0 | 0 | 0 | 0
203 | 0 | 1 | 1.48 | 0.92 | 0.75 | 1 | 15 | 60 | 30 | 0 | 0 | 2.8 | 56.8 | 0 | 0 | 0 | 0 | 0
204 | 0 | 1 | 1.52 | 0.92 | 0.75 | 1 | 15 | 60 | 30 | 0 | 0 | 2.27 | 64.8 | 0 | 0 | 0 | 0 | 0
205 | 0 | 1 | 1.56 | 0.92 | 0.75 | 1 | 90 | 0 | 30 | 0 | 0 | 4.12 | 69.3 | 0 | 0 | 0 | 0 | 0
206 | 0 | 1 | 1.6 | 0.92 | 0.75 | 1 | 90 | 0 | 30 | 0 | 0 | 2.95 | 56.1 | 0 | 0 | 0 | 0 | 0
207 | 0 | 1 | 1.64 | 0.92 | 0.75 | 1 | 90 | 0 | 30 | 0 | 0 | 2.88 | 51.6 | 0 | 0 | 0 | 0 | 0
208 | 0 | 1 | 1.68 | 0.92 | 0.75 | 1 | 90 | 0 | 30 | 0 | 0 | 2.9 | 69.4 | 0 | 0 | 0 | 0 | 0
209 | 0 | 1 | 1.72 | 0.92 | 0.75 | 1 | 90 | 0 | 30 | 0 | 0 | 3.05 | 80.7 | 0 | 0 | 0 | 0 | 0
210 | 0 | 1 | 1.76 | 0.92 | 0 | 1 | 0 | 0 | 30 | 0 | 0 | 3.68 | 38.9 | 0 | 0 | 0 | 0 | 0
211 | 0 | 1 | 1.8 | 0.92 | 0 | 1 | 0 | 0 | 30 | 0 | 0 | 3.94 | 44.3 | 0 | 0 | 0 | 0 | 0
212 | 0 | 1 | 1.84 | 0.92 | 0 | 1 | 0 | 0 | 30 | 0 | 0 | 3.18 | 42 | 0 | 0 | 0 | 0 | 0
213 | 0 | 1 | 1.88 | 0.92 | 0 | 1 | 0 | 0 | 30 | 0 | 0 | 3.82 | 47.2 | 0 | 0 | 0 | 0 | 0
214 | 0 | 1 | 1.92 | 0.92 | 0 | 1 | 0 | 0 | 30 | 0 | 0 | 3.7 | 49.3 | 0 | 0 | 0 | 0 | 0
215 | 0 | 1 | 1.96 | 0.92 | 0 | 1 | 0 | 0 | 30 | 0 | 0 | 3.51 | 47.9 | 0 | 0 | 0 | 0 | 0
216 | 0 | 1 | 1.98 | 0.92 | 0.25 | 1 | 15 | 0 | 30 | 0 | 0 | 3.14 | 49.9 | 0 | 0 | 0 | 0 | 0
217 | 0 | 1 | 1.96 | 0.92 | 0.25 | 1 | 15 | 0 | 30 | 0 | 0 | 2.96 | 68 | 0 | 0 | 0 | 0 | 0
218 | 0 | 1 | 1.94 | 0.92 | 0.25 | 1 | 15 | 0 | 30 | 0 | 0 | 2.43 | 57.6 | 0 | 0 | 0 | 0 | 0
219 | 0 | 1 | 1.92 | 0.92 | 0.25 | 1 | 15 | 0 | 30 | 0 | 0 | 2.5 | 72.5 | 0 | 0 | 0 | 0 | 0
220 | 0 | 1 | 1.9 | 0.92 | 0.25 | 1 | 15 | 0 | 30 | 0 | 0 | 2.84 | 73.1 | 0 | 0 | 0 | 0 | 0
221 | 0 | 1 | 1.88 | 0.92 | 0.5 | 1 | 15 | 0 | 30 | 0 | 0 | 2.58 | 68.5 | 0 | 0 | 0 | 0 | 0
222 | 0 | 1 | 1.86 | 0.92 | 0.5 | 1 | 15 | 0 | 30 | 0 | 0 | 3.26 | 70.5 | 0 | 0 | 0 | 0 | 0
223 | 0 | 1 | 1.84 | 0.92 | 0.5 | 1 | 15 | 0 | 30 | 0 | 0 | 2.68 | 40.9 | 0 | 0 | 0 | 0 | 0
224 | 0 | 1 | 1.82 | 0.92 | 0.5 | 1 | 15 | 0 | 30 | 0 | 0 | 2.74 | 73 | 0 | 0 | 0 | 0 | 0
225 | 0 | 1 | 1.8 | 0.92 | 0.5 | 1 | 15 | 0 | 30 | 0 | 0 | 2.29 | 65.6 | 0 | 0 | 0 | 0 | 0
226 | 1 | 0 | 1.78 | 0.92 | 0 | 1 | 0 | 0 | 30 | 0 | 0 | 3.59 | 34.8 | 0 | 0 | 0 | 0 | 0
227 | 1 | 0 | 1.76 | 0.92 | 0 | 1 | 0 | 0 | 30 | 0 | 0 | 3.49 | 35.6 | 0 | 0 | 0 | 0 | 0
228 | 1 | 0 | 1.74 | 0.92 | 0 | 1 | 0 | 0 | 30 | 0 | 0 | 3.57 | 33.6 | 0 | 0 | 0 | 0 | 0
229 | 1 | 0 | 1.72 | 0.92 | 0 | 1 | 0 | 0 | 30 | 0 | 0 | 3.79 | 38.3 | 0 | 0 | 0 | 0 | 0
230 | 1 | 0 | 1.7 | 0.92 | 0 | 1 | 0 | 0 | 30 | 0 | 0 | 3.29 | 64.2 | 0 | 0 | 0 | 0 | 0
231 | 1 | 0 | 1.68 | 0.92 | 0 | 1 | 0 | 0 | 30 | 0 | 0 | 3.68 | 42.4 | 0 | 0 | 0 | 0 | 0
232 | 1 | 0 | 1.66 | 0.92 | 0 | 1 | 0 | 0 | 30 | 0 | 0 | 3.41 | 34.5 | 0 | 0 | 0 | 0 | 0
233 | 0 | 0 | 1.64 | 0.92 | 0 | 1 | 0 | 0 | 30 | 0 | 0 | 3.61 | 81.7 | 0 | 0 | 0 | 0 | 0
234 | 0 | 0 | 1.62 | 0.92 | 0 | 1 | 0 | 0 | 30 | 0 | 0 | 3.59 | 81.1 | 0 | 0 | 0 | 0 | 0
235 | 0 | 0 | 1.6 | 0.92 | 0 | 1 | 0 | 0 | 30 | 0 | 0 | 3.72 | 66.4 | 0 | 0 | 0 | 0 | 0
236 | 0 | 0 | 1.58 | 0.92 | 0 | 1 | 0 | 0 | 30 | 0 | 0 | 3.6 | 62.7 | 0 | 0 | 0 | 0 | 0
237 | 0 | 0 | 1.56 | 0.92 | 0 | 1 | 0 | 0 | 30 | 0 | 0 | 3.53 | 77.5 | 0 | 0 | 0 | 0 | 0
238 | 0 | 0 | 1.54 | 0.92 | 0 | 1 | 0 | 0 | 30 | 0 | 0 | 3.46 | 63.5 | 0 | 0 | 0 | 0 | 0
239 | 0 | 0 | 1.52 | 0.92 | 0 | 1 | 0 | 0 | 30 | 0 | 0 | 3.72 | 77.9 | 0 | 0 | 0 | 0 | 0
240 | 1 | 1 | 1.5 | 0.92 | 0.5 | 1 | 15 | 0 | 30 | 0 | 0 | 3.6 | 53.2 | 0 | 0 | 0 | 0 | 0
241 | 1 | 1 | 1.48 | 0.92 | 0.5 | 1 | 15 | 0 | 30 | 0 | 0 | 3.21 | 36.3 | 0 | 0 | 0 | 0 | 0
242 | 1 | 1 | 1.46 | 0.92 | 0.5 | 1 | 15 | 0 | 30 | 0 | 0 | 3.41 | 49.4 | 0 | 0 | 0 | 0 | 0
243 | 1 | 1 | 1.44 | 0.92 | 0.5 | 1 | 15 | 0 | 30 | 0 | 0 | 3.55 | 53.3 | 0 | 0 | 0 | 0 | 0
244 | 1 | 1 | 1.42 | 0.92 | 0.5 | 1 | 15 | 0 | 30 | 0 | 0 | 3.47 | 36.7 | 0 | 0 | 0 | 0 | 0
245 | 0 | 1 | 1.4 | 0.92 | 0.5 | 1 | 15 | 0 | 30 | 0 | 0 | 3.49 | 69.2 | 0 | 0 | 0 | 0 | 0
246 | 0 | 1 | 1.38 | 0.92 | 0.5 | 1 | 15 | 0 | 30 | 0 | 0 | 3.46 | 72 | 0 | 0 | 0 | 0 | 0
247 | 0 | 1 | 1.36 | 0.92 | 0.5 | 1 | 15 | 0 | 30 | 0 | 0 | 3.47 | 68.1 | 0 | 0 | 0 | 0 | 0
248 | 0 | 1 | 1.34 | 0.92 | 0.5 | 1 | 15 | 0 | 30 | 0 | 0 | 3.45 | 65.1 | 0 | 0 | 0 | 0 | 0
249 | 0 | 1 | 1.32 | 0.92 | 0.5 | 1 | 15 | 0 | 30 | 0 | 0 | 3.52 | 66.8 | 0 | 0 | 0 | 0 | 0
250 | 0 | 1 | 1.3 | 0.92 | 0.5 | 1 | 15 | 0 | 30 | 0 | 0 | 3.48 | 71.3 | 0 | 0 | 0 | 0 | 0
251 | 0 | 1 | 1.28 | 0.92 | 0.5 | 1 | 15 | 0 | 30 | 0 | 0 | 3.53 | 71 | 0 | 0 | 0 | 0 | 0
252 | 1 | 1 | 1.26 | 0.92 | 0.5 | 1 | 90 | 0 | 30 | 0 | 0 | 3.48 | 46.7 | 0 | 0 | 0 | 0 | 0
253 | 1 | 1 | 1.24 | 0.92 | 0.5 | 1 | 90 | 0 | 30 | 0 | 0 | 3.43 | 53.7 | 0 | 0 | 0 | 0 | 0
254 | 1 | 1 | 1.22 | 0.92 | 0.5 | 1 | 90 | 0 | 30 | 0 | 0 | 3.51 | 37.2 | 0 | 0 | 0 | 0 | 0
255 | 1 | 1 | 1.2 | 0.92 | 0.5 | 1 | 90 | 0 | 30 | 0 | 0 | 3.53 | 57.3 | 0 | 0 | 0 | 0 | 0
256 | 1 | 1 | 1.18 | 0.92 | 0.5 | 1 | 90 | 0 | 30 | 0 | 0 | 3.49 | 49 | 0 | 0 | 0 | 0 | 0
257 | 1 | 1 | 1.16 | 0.92 | 0.5 | 1 | 90 | 0 | 30 | 0 | 0 | 3.47 | 48.4 | 0 | 0 | 0 | 0 | 0
258 | 1 | 1 | 1.14 | 0.92 | 0.5 | 1 | 90 | 0 | 30 | 0 | 0 | 3.44 | 42.9 | 0 | 0 | 0 | 0 | 0
259 | 0 | 1 | 1.12 | 0.92 | 0.5 | 1 | 90 | 0 | 30 | 0 | 0 | 3.57 | 84.7 | 0 | 0 | 0 | 0 | 0
260 | 0 | 1 | 1.1 | 0.92 | 0.5 | 1 | 90 | 0 | 30 | 0 | 0 | 3.48 | 67.7 | 0 | 0 | 0 | 0 | 0
261 | 0 | 1 | 1.08 | 0.92 | 0.5 | 1 | 90 | 0 | 30 | 0 | 0 | 3.48 | 75.6 | 0 | 0 | 0 | 0 | 0
262 | 0 | 1 | 1.06 | 0.92 | 0.5 | 1 | 90 | 0 | 30 | 0 | 0 | 3.53 | 71.2 | 0 | 0 | 0 | 0 | 0
263 | 0 | 1 | 1.04 | 0.92 | 0.5 | 1 | 90 | 0 | 30 | 0 | 0 | 3.48 | 64.2 | 0 | 0 | 0 | 0 | 0
264 | 0 | 1 | 1.02 | 0.92 | 0.5 | 1 | 90 | 0 | 30 | 0 | 0 | 3.45 | 78 | 0 | 0 | 0 | 0 | 0
265 | 0 | 1 | 0 | 0.92 | 0.5 | 1 | 90 | 0 | 30 | 0 | 0 | 3.52 | 70.3 | 0 | 0 | 0 | 0 | 0
266 | 1 | 0 | 0 | 0.92 | 0 | 0 | 57.86325 | 7.062051 | 30 | 0 | 0 | 0 | 0 | 3.11 | 67.6 | 0 | 0 | 0
267 | 1 | 0 | 0 | 0.92 | 0.25 | 0 | 57.52137 | 7.137179 | 30 | 0 | 0 | 0 | 0 | 3.02 | 47.6 | 0 | 0 | 0
268 | 1 | 0 | 0 | 0.92 | 0.5 | 0 | 57.17949 | 7.212308 | 30 | 0 | 0 | 0 | 0 | 3.11 | 45.3 | 0 | 0 | 0
269 | 1 | 0 | 0 | 0.92 | 0.75 | 0 | 56.83761 | 7.287436 | 30 | 0 | 0 | 0 | 0 | 3.27 | 53.5 | 0 | 0 | 0
270 | 1 | 0 | 0 | 0.92 | 1 | 0 | 56.49573 | 7.362564 | 30 | 0 | 0 | 0 | 0 | 2.93 | 49.7 | 0 | 0 | 0
271 | 1 | 0 | 2 | 0.92 | 0 | 0 | 56.15385 | 7.437692 | 30 | 0 | 0 | 0 | 0 | 3.11 | 67.6 | 0 | 0 | 0
272 | 1 | 0 | 2 | 0.9116 | 0.25 | 0 | 55.81197 | 7.512821 | 30 | 0 | 0 | 0 | 0 | 3.08 | 97.7 | 0 | 0 | 0
273 | 1 | 0 | 2 | 0.9032 | 0.5 | 0 | 55.47009 | 7.587949 | 30 | 0 | 0 | 0 | 0 | 3.15 | 104.8 | 0 | 0 | 0
274 | 1 | 0 | 2 | 0.8948 | 0.75 | 0 | 55.12821 | 7.663077 | 30 | 0 | 0 | 0 | 0 | 3.43 | 89.1 | 0 | 0 | 0
275 | 1 | 0 | 2 | 0.8864 | 1 | 0 | 54.78632 | 7.738205 | 30 | 0 | 0 | 0 | 0 | 3.29 | 79.2 | 0 | 0 | 0
276 | 1 | 0 | 1 | 0.878 | 0 | 0 | 54.44444 | 7.813333 | 30 | 0 | 0 | 0 | 0 | 3.11 | 67.6 | 0 | 0 | 0
277 | 1 | 0 | 1 | 0.8696 | 0.25 | 0 | 54.10256 | 7.888462 | 30 | 0 | 0 | 0 | 0 | 2.88 | 112.1 | 0 | 0 | 0
278 | 1 | 0 | 1 | 0.8612 | 0.5 | 0 | 53.76068 | 7.96359 | 30 | 0 | 0 | 0 | 0 | 3.18 | 79.5 | 0 | 0 | 0
279 | 1 | 0 | 1 | 0.8528 | 0.75 | 0 | 53.4188 | 8.038718 | 30 | 0 | 0 | 0 | 0 | 3.32 | 117.1 | 0 | 0 | 0
280 | 1 | 0 | 1 | 0.8444 | 1 | 0 | 53.07692 | 8.113846 | 30 | 0 | 0 | 0 | 0 | 3.16 | 87.7 | 0 | 0 | 0
281 | 1 | 1 | 0 | 0.836 | 0 | 0 | 52.73504 | 8.188974 | 30 | 0 | 0 | 0 | 0 | 3.11 | 67.6 | 0 | 0 | 0
282 | 1 | 1 | 0 | 0.8276 | 0.25 | 0 | 52.39316 | 8.264103 | 30 | 0 | 0 | 0 | 0 | 3.44 | 50.4 | 0 | 0 | 0
283 | 1 | 1 | 0 | 0.8192 | 0.5 | 0 | 52.05128 | 8.339231 | 30 | 0 | 0 | 0 | 0 | 3.37 | 82.2 | 0 | 0 | 0
284 | 1 | 1 | 0 | 0.8108 | 0.75 | 0 | 51.7094 | 8.414359 | 30 | 0 | 0 | 0 | 0 | 3.24 | 88.4 | 0 | 0 | 0
285 | 1 | 1 | 0 | 0.8024 | 1 | 0 | 51.36752 | 8.489487 | 30 | 0 | 0 | 0 | 0 | 3.22 | 96.9 | 0 | 0 | 0
286 | 1 | 1 | 2 | 0.794 | 0 | 0 | 51.02564 | 8.564615 | 30 | 0 | 0 | 0 | 0 | 3.11 | 67.6 | 0 | 0 | 0
287 | 1 | 1 | 2 | 0.7856 | 0.25 | 0 | 50.68376 | 8.639744 | 30 | 0 | 0 | 0 | 0 | 3.36 | 103.5 | 0 | 0 | 0
288 | 1 | 1 | 2 | 0.7772 | 0.5 | 0 | 50.34188 | 8.714872 | 30 | 0 | 0 | 0 | 0 | 3.2 | 105 | 0 | 0 | 0
289 | 1 | 1 | 2 | 0.7688 | 0.75 | 0 | 50 | 8.79 | 30 | 0 | 0 | 0 | 0 | 3.34 | 104.8 | 0 | 0 | 0
290 | 1 | 1 | 2 | 0.7604 | 1 | 0 | 50.36697 | 9.179174 | 30 | 0 | 0 | 0 | 0 | 3.39 | 96.1 | 0 | 0 | 0
291 | 1 | 1 | 1 | 0.752 | 0 | 0 | 50.73394 | 9.568349 | 30 | 0 | 0 | 0 | 0 | 3.11 | 67.6 | 0 | 0 | 0
292 | 1 | 1 | 1 | 0.7436 | 0.25 | 0 | 51.10092 | 9.957523 | 30 | 0 | 0 | 0 | 0 | 3.51 | 77.5 | 0 | 0 | 0
293 | 1 | 1 | 1 | 0.7352 | 0.5 | 0 | 51.46789 | 10.3467 | 30 | 0 | 0 | 0 | 0 | 2.99 | 80.9 | 0 | 0 | 0
294 | 1 | 1 | 1 | 0.7268 | 0.75 | 0 | 51.83486 | 10.73587 | 30 | 0 | 0 | 0 | 0 | 3.18 | 82.3 | 0 | 0 | 0
295 | 1 | 1 | 1 | 0.7184 | 1 | 0 | 52.20183 | 11.12505 | 30 | 0 | 0 | 0 | 0 | 3.15 | 83.1 | 0 | 0 | 0
296 | 1 | 0 | 0 | 0.71 | 0 | 1 | 52.56881 | 11.51422 | 30 | 0 | 0 | 0 | 0 | 3.11 | 67.6 | 0 | 0 | 0
297 | 1 | 0 | 0 | 0.7016 | 0.25 | 1 | 52.93578 | 11.90339 | 30 | 0 | 0 | 0 | 0 | 2.59 | 39 | 0 | 0 | 0
298 | 1 | 0 | 0 | 0.6932 | 0.5 | 1 | 53.30275 | 12.29257 | 30 | 0 | 0 | 0 | 0 | 2.86 | 58.9 | 0 | 0 | 0
299 | 1 | 0 | 0 | 0.6848 | 0.75 | 1 | 53.66972 | 12.68174 | 30 | 0 | 0 | 0 | 0 | 2.98 | 64.4 | 0 | 0 | 0
300 | 1 | 0 | 0 | 0.6764 | 1 | 1 | 54.0367 | 13.07092 | 30 | 0 | 0 | 0 | 0 | 3.06 | 45.7 | 0 | 0 | 0
301 | 1 | 0 | 2 | 0.668 | 0 | 1 | 54.40367 | 13.46009 | 30 | 0 | 0 | 0 | 0 | 3.11 | 67.6 | 0 | 0 | 0
302 | 1 | 0 | 2 | 0.6596 | 0.25 | 1 | 54.77064 | 13.84927 | 30 | 0 | 0 | 0 | 0 | 3.34 | 85.5 | 0 | 0 | 0
303 | 1 | 0 | 2 | 0.6512 | 0.5 | 1 | 55.13761 | 14.23844 | 30 | 0 | 0 | 0 | 0 | 3.53 | 85.7 | 0 | 0 | 0
304 | 1 | 0 | 2 | 0.6428 | 0.75 | 1 | 55.50459 | 14.62761 | 30 | 0 | 0 | 0 | 0 | 3.57 | 96.4 | 0 | 0 | 0
305 | 1 | 0 | 2 | 0.6344 | 1 | 1 | 55.87156 | 15.01679 | 30 | 0 | 0 | 0 | 0 | 3.64 | 85.5 | 0 | 0 | 0
306 | 1 | 0 | 1 | 0.626 | 0 | 1 | 56.23853 | 15.40596 | 30 | 0 | 0 | 0 | 0 | 3.11 | 67.6 | 0 | 0 | 0
307 | 1 | 0 | 1 | 0.6176 | 0.25 | 1 | 56.6055 | 15.79514 | 30 | 0 | 0 | 0 | 0 | 3.02 | 80.9 | 0 | 0 | 0
308 | 1 | 0 | 1 | 0.6092 | 0.5 | 1 | 56.97248 | 16.18431 | 30 | 0 | 0 | 0 | 0 | 3.07 | 81.2 | 0 | 0 | 0
309 | 1 | 0 | 1 | 0.6008 | 0.75 | 1 | 57.33945 | 16.57349 | 30 | 0 | 0 | 0 | 0 | 3.36 | 82.7 | 0 | 0 | 0
310 | 1 | 0 | 1 | 0.5924 | 1 | 1 | 57.70642 | 16.96266 | 30 | 0 | 0 | 0 | 0 | 3.55 | 102.6 | 0 | 0 | 0
311 | 1 | 1 | 0 | 0.584 | 0 | 1 | 58.07339 | 17.35183 | 30 | 0 | 0 | 0 | 0 | 3.11 | 67.6 | 0 | 0 | 0
312 | 1 | 1 | 0 | 0.5756 | 0.25 | 1 | 58.44037 | 17.74101 | 30 | 0 | 0 | 0 | 0 | 2.86 | 38.1 | 0 | 0 | 0
313 | 1 | 1 | 0 | 0.5672 | 0.5 | 1 | 58.80734 | 18.13018 | 30 | 0 | 0 | 0 | 0 | 2.95 | 67.2 | 0 | 0 | 0
314 | 1 | 1 | 0 | 0.5588 | 0.75 | 1 | 59.17431 | 18.51936 | 30 | 0 | 0 | 0 | 0 | 2.94 | 97.3 | 0 | 0 | 0
315 | 1 | 1 | 0 | 0.5504 | 1 | 1 | 59.54128 | 18.90853 | 30 | 0 | 0 | 0 | 0 | 3.59 | 66.4 | 0 | 0 | 0
316 | 1 | 1 | 2 | 0.542 | 0 | 1 | 59.90826 | 19.29771 | 30 | 0 | 0 | 0 | 0 | 3.11 | 67.6 | 0 | 0 | 0
317 | 1 | 1 | 2 | 0.5336 | 0.25 | 1 | 60.27523 | 19.68688 | 30 | 0 | 0 | 0 | 0 | 3.65 | 89.6 | 0 | 0 | 0
318 | 1 | 1 | 2 | 0.5252 | 0.5 | 1 | 60.6422 | 20.07606 | 30 | 0 | 0 | 0 | 0 | 3.63 | 104.3 | 0 | 0 | 0
319 | 1 | 1 | 2 | 0.5168 | 0.75 | 1 | 61.00917 | 20.46523 | 30 | 0 | 0 | 0 | 0 | 3.69 | 87.9 | 0 | 0 | 0
320 | 1 | 1 | 2 | 0.5084 | 1 | 1 | 61.37615 | 20.8544 | 30 | 0 | 0 | 0 | 0 | 3.61 | 92.4 | 0 | 0 | 0
321 | 1 | 1 | 1 | 0.5 | 0 | 1 | 61.74312 | 21.24358 | 30 | 0 | 0 | 0 | 0 | 3.11 | 67.6 | 0 | 0 | 0
322 | 1 | 1 | 1 | 0.5 | 0.25 | 1 | 62.11009 | 21.63275 | 30 | 0 | 0 | 0 | 0 | 2.94 | 71.9 | 0 | 0 | 0
323 | 1 | 1 | 1 | 0.5 | 0.5 | 1 | 62.47706 | 22.02193 | 30 | 0 | 0 | 0 | 0 | 3.09 | 82.2 | 0 | 0 | 0
324 | 1 | 1 | 1 | 0.5 | 0.75 | 1 | 62.84404 | 22.4111 | 30 | 0 | 0 | 0 | 0 | 3.28 | 77.6 | 0 | 0 | 0
325 | 1 | 1 | 1 | 0.5 | 1 | 1 | 63.21101 | 22.80028 | 30 | 0 | 0 | 0 | 0 | 3.3 | 108.2 | 0 | 0 | 0
326 | 1 | 0 | 0 | 0.5 | 0 | 0 | 63.57798 | 23.18945 | 30 | 0 | 0 | 0 | 0 | 0 | 0 | 2178.7955 | 59.25485625 | 0.02719615
327 | 1 | 0 | 0 | 0.5 | 0 | 0 | 63.94495 | 23.57862 | 60 | 0 | 0 | 0 | 0 | 0 | 0 | 1920.272625 | 70.2387975 | 0.03657751
328 | 1 | 0 | 0 | 0.5 | 0 | 0 | 64.31193 | 23.9678 | 90 | 0 | 0 | 0 | 0 | 0 | 0 | 1413.202 | 91.94024375 | 0.0650581
329 | 1 | 0 | 0 | 0.5 | 0 | 0 | 64.6789 | 24.35697 | 120 | 0 | 0 | 0 | 0 | 0 | 0 | 910.95735 | 108.9139 | 0.1195598
330 | 1 | 0 | 0 | 0.5 | 0.25 | 0 | 65.04587 | 24.74615 | 30 | 0 | 0 | 0 | 0 | 0 | 0 | 2716.073 | 67.06266 | 0.02469104
331 | 1 | 0 | 0 | 0.5 | 0.25 | 0 | 65.41284 | 25.13532 | 60 | 0 | 0 | 0 | 0 | 0 | 0 | 2248.077 | 130.650525 | 0.05811656
332 | 1 | 0 | 0 | 0.5 | 0.25 | 0 | 65.77982 | 25.5245 | 90 | 0 | 0 | 0 | 0 | 0 | 0 | 1550.80025 | 116.4187 | 0.07507005
333 | 1 | 0 | 0 | 0.5 | 0.25 | 0 | 66.14679 | 25.91367 | 120 | 0 | 0 | 0 | 0 | 0 | 0 | 554.776725 | 173.3951 | 0.3125494
334 | 1 | 0 | 0 | 0.5 | 0.5 | 0 | 66.51376 | 26.30284 | 30 | 0 | 0 | 0 | 0 | 0 | 0 | 2650.4835 | 50.281375 | 0.01897064
335 | 1 | 0 | 0 | 0.5 | 0.5 | 0 | 66.88073 | 26.69202 | 60 | 0 | 0 | 0 | 0 | 0 | 0 | 2275.58975 | 103.8676225 | 0.04564427
336 | 1 | 0 | 0 | 0.5 | 0.5 | 0 | 67.24771 | 27.08119 | 90 | 0 | 0 | 0 | 0 | 0 | 0 | 1621.121625 | 104.2354625 | 0.06429836
337 | 1 | 0 | 0 | 0.5 | 0.5 | 0 | 67.61468 | 27.47037 | 120 | 0 | 0 | 0 | 0 | 0 | 0 | 806.323025 | 163.1569625 | 0.2023469
338 | 1 | 0 | 0 | 0.5 | 0.75 | 0 | 67.98165 | 27.85954 | 30 | 0 | 0 | 0 | 0 | 0 | 0 | 2396.254 | 43.53837 | 0.01816935
339 | 1 | 0 | 0 | 0.5 | 0.75 | 0 | 68.34862 | 28.24872 | 60 | 0 | 0 | 0 | 0 | 0 | 0 | 2117.914 | 67.87665 | 0.03204883
340 | 1 | 0 | 0 | 0.5 | 0.75 | 0 | 68.7156 | 28.63789 | 90 | 0 | 0 | 0 | 0 | 0 | 0 | 1608.298 | 89.40111 | 0.0555874
341 | 1 | 0 | 0 | 0.5 | 0.75 | 0 | 69.08257 | 29.02706 | 120 | 0 | 0 | 0 | 0 | 0 | 0 | 844.1156 | 148.546075 | 0.1759784
342 | 1 | 0 | 0 | 0.5 | 1 | 0 | 69.44954 | 29.41624 | 30 | 0 | 0 | 0 | 0 | 0 | 0 | 2443.1095 | 42.94096 | 0.01757636
343 | 1 | 0 | 0 | 0.5 | 1 | 0 | 69.81651 | 29.80541 | 60 | 0 | 0 | 0 | 0 | 0 | 0 | 2190.071 | 69.66262 | 0.03180838
344 | 1 | 0 | 0 | 0.5 | 1 | 0 | 70.18349 | 30.19459 | 90 | 0 | 0 | 0 | 0 | 0 | 0 | 1602.38625 | 102.6326 | 0.06404985
345 | 1 | 0 | 0 | 0.5 | 1 | 0 | 70.55046 | 30.58376 | 120 | 0 | 0 | 0 | 0 | 0 | 0 | 817.5215 | 149.2853 | 0.1826072
346 | 1 | 1 | 0 | 0.5 | 0 | 0 | 70.91743 | 30.97294 | 30 | 0 | 0 | 0 | 0 | 0 | 0 | 2178.7955 | 59.25485625 | 0.02719615
347 | 1 | 1 | 0 | 0.5 | 0 | 0 | 71.2844 | 31.36211 | 60 | 0 | 0 | 0 | 0 | 0 | 0 | 1920.272625 | 70.2387975 | 0.03657751
348 | 1 | 1 | 0 | 0.5 | 0 | 0 | 71.65138 | 31.75128 | 90 | 0 | 0 | 0 | 0 | 0 | 0 | 1413.202 | 91.94024375 | 0.0650581
349 | 1 | 1 | 0 | 0.5 | 0 | 0 | 72.01835 | 32.14046 | 120 | 0 | 0 | 0 | 0 | 0 | 0 | 910.95735 | 108.9139 | 0.1195598
350 | 1 | 1 | 0 | 0.5 | 0.25 | 0 | 72.38532 | 32.52963 | 30 | 0 | 0 | 0 | 0 | 0 | 0 | 2577.416 | 79.23298 | 0.03074125
351 | 1 | 1 | 0 | 0.5 | 0.25 | 0 | 72.75229 | 32.91881 | 60 | 0 | 0 | 0 | 0 | 0 | 0 | 2075.885 | 109.0571 | 0.05253524
352 | 1 | 1 | 0 | 0.5 | 0.25 | 0 | 73.11927 | 33.30798 | 90 | 0 | 0 | 0 | 0 | 0 | 0 | 1455.9725 | 108.313725 | 0.0743927
353 | 1 | 1 | 0 | 0.5 | 0.25 | 0 | 73.48624 | 33.69716 | 120 | 0 | 0 | 0 | 0 | 0 | 0 | 656.9499 | 151.8787 | 0.2311877
354 | 1 | 1 | 0 | 0.5 | 0.5 | 0 | 73.85321 | 34.08633 | 30 | 0 | 0 | 0 | 0 | 0 | 0 | 2500.885 | 98.60831 | 0.03942937
355 | 1 | 1 | 0 | 0.5 | 0.5 | 0 | 74.22018 | 34.4755 | 60 | 0 | 0 | 0 | 0 | 0 | 0 | 2160.56075 | 98.10189 | 0.04540575
356 | 1 | 1 | 0 | 0.5 | 0.5 | 0 | 74.58716 | 34.86468 | 90 | 0 | 0 | 0 | 0 | 0 | 0 | 1618.174625 | 99.38449 | 0.06141765
357 | 1 | 1 | 0 | 0.5 | 0.5 | 0 | 74.95413 | 35.25385 | 120 | 0 | 0 | 0 | 0 | 0 | 0 | 837.3358 | 158.673725 | 0.1894983
358 | 1 | 1 | 0 | 0.5 | 0.75 | 0 | 75.3211 | 35.64303 | 30 | 0 | 0 | 0 | 0 | 0 | 0 | 2476.368 | 51.9071225 | 0.02096099
359 | 1 | 1 | 0 | 0.5 | 0.75 | 0 | 75.68807 | 36.0322 | 60 | 0 | 0 | 0 | 0 | 0 | 0 | 2237.291125 | 59.78577 | 0.02672239
360 | 1 | 1 | 0 | 0.5 | 0.75 | 0 | 76.05505 | 36.42138 | 90 | 0 | 0 | 0 | 0 | 0 | 0 | 1750.459875 | 85.604655 | 0.04890409
361 | 1 | 1 | 0 | 0.5 | 0.75 | 0 | 76.42202 | 36.81055 | 120 | 0 | 0 | 0 | 0 | 0 | 0 | 969.42655 | 166.5730125 | 0.1718263
362 | 1 | 1 | 0 | 0.5 | 1 | 0 | 76.78899 | 37.19972 | 30 | 0 | 0 | 0 | 0 | 0 | 0 | 2651.10275 | 63.86397 | 0.02408959
363 | 1 | 1 | 0 | 0.5 | 1 | 0 | 77.15596 | 37.5889 | 60 | 0 | 0 | 0 | 0 | 0 | 0 | 2413.211875 | 69.23511875 | 0.02869003
364 | 1 | 1 | 0 | 0.5 | 1 | 0 | 77.52294 | 37.97807 | 90 | 0 | 0 | 0 | 0 | 0 | 0 | 1869.272875 | 100.57889 | 0.05380642
365 | 1 | 1 | 0 | 0.5 | 1 | 0 | 77.88991 | 38.36725 | 120 | 0 | 0 | 0 | 0 | 0 | 0 | 939.29655 | 186.8817375 | 0.1989593
366 | 1 | 0 | 0 | 0.5 | 0 | 1 | 78.25688 | 38.75642 | 30 | 0 | 0 | 0 | 0 | 0 | 0 | 2178.7955 | 59.25485625 | 0.02719615
367 | 1 | 0 | 0 | 0.5 | 0 | 1 | 78.62385 | 39.1456 | 60 | 0 | 0 | 0 | 0 | 0 | 0 | 1920.272625 | 70.2387975 | 0.03657751
368 | 1 | 0 | 0 | 0.5 | 0 | 1 | 78.99083 | 39.53477 | 90 | 0 | 0 | 0 | 0 | 0 | 0 | 1413.202 | 91.94024375 | 0.0650581
369 | 1 | 0 | 0 | 0.5 | 0 | 1 | 79.3578 | 39.92394 | 120 | 0 | 0 | 0 | 0 | 0 | 0 | 910.95735 | 108.9139 | 0.1195598
370 | 1 | 0 | 0 | 0.5084 | 0.25 | 1 | 79.72477 | 40.31312 | 30 | 0 | 0 | 0 | 0 | 0 | 0 | 2485.864 | 70.08708 | 0.02819426
371 | 1 | 0 | 0 | 0.5168 | 0.25 | 1 | 80.09174 | 40.70229 | 60 | 0 | 0 | 0 | 0 | 0 | 0 | 2072.188 | 102.7126 | 0.04956722
372 | 1 | 0 | 0 | 0.5252 | 0.25 | 1 | 80.45872 | 41.09147 | 90 | 0 | 0 | 0 | 0 | 0 | 0 | 1491.336 | 96.87382 | 0.06495776
373 | 1 | 0 | 0 | 0.5336 | 0.25 | 1 | 80.82569 | 41.48064 | 120 | 0 | 0 | 0 | 0 | 0 | 0 | 816.483475 | 148.87155 | 0.1823326
374 | 1 | 0 | 0 | 0.542 | 0.5 | 1 | 81.19266 | 41.86982 | 30 | 0 | 0 | 0 | 0 | 0 | 0 | 2633.625 | 59.28452 | 0.02251061
375 | 1 | 0 | 0 | 0.5504 | 0.5 | 1 | 81.55963 | 42.25899 | 60 | 0 | 0 | 0 | 0 | 0 | 0 | 2247.60825 | 104.8877 | 0.04666636
376 | 1 | 0 | 0 | 0.5588 | 0.5 | 1 | 81.92661 | 42.64817 | 90 | 0 | 0 | 0 | 0 | 0 | 0 | 1613.644 | 102.3799 | 0.06344639
377 | 1 | 0 | 0 | 0.5672 | 0.5 | 1 | 82.29358 | 43.03734 | 120 | 0 | 0 | 0 | 0 | 0 | 0 | 740.812325 | 174.9536 | 0.2361645
378 | 1 | 0 | 0 | 0.5756 | 0.75 | 1 | 82.66055 | 43.42651 | 30 | 0 | 0 | 0 | 0 | 0 | 0 | 2597.609 | 56.72497 | 0.02183738
379 | 1 | 0 | 0 | 0.584 | 0.75 | 1 | 83.02752 | 43.81569 | 60 | 0 | 0 | 0 | 0 | 0 | 0 | 2200.341 | 100.3191 | 0.04559253
380 | 1 | 0 | 0 | 0.5924 | 0.75 | 1 | 83.3945 | 44.20486 | 90 | 0 | 0 | 0 | 0 | 0 | 0 | 1597.93 | 100.3187 | 0.0627804
381 | 1 | 0 | 0 | 0.6008 | 0.75 | 1 | 83.76147 | 44.59404 | 120 | 0 | 0 | 0 | 0 | 0 | 0 | 783.8743 | 166.194175 | 0.2120164
382 | 1 | 0 | 0 | 0.6092 | 1 | 1 | 84.12844 | 44.98321 | 30 | 0 | 0 | 0 | 0 | 0 | 0 | 2574.728 | 53.49429 | 0.02077668
383 | 1 | 0 | 0 | 0.6176 | 1 | 1 | 84.49541 | 45.37239 | 60 | 0 | 0 | 0 | 0 | 0 | 0 | 2185.41 | 101.0678 | 0.04624661
384 | 1 | 0 | 0 | 0.626 | 1 | 1 | 84.86239 | 45.76156 | 90 | 0 | 0 | 0 | 0 | 0 | 0 | 1579.801 | 109.1058 | 0.06906301
385 | 1 | 0 | 0 | 0.6344 | 1 | 1 | 85.22936 | 46.15073 | 120 | 0 | 0 | 0 | 0 | 0 | 0 | 750.1956 | 166.4155 | 0.2218294
386 | 1 | 1 | 0 | 0.6428 | 0 | 1 | 85.59633 | 46.53991 | 30 | 0 | 0 | 0 | 0 | 0 | 0 | 2178.7955 | 59.25485625 | 0.02719615
387 | 1 | 1 | 0 | 0.6512 | 0 | 1 | 85.9633 | 46.92908 | 60 | 0 | 0 | 0 | 0 | 0 | 0 | 1920.272625 | 70.2387975 | 0.03657751
388 | 1 | 1 | 0 | 0.6596 | 0 | 1 | 86.33028 | 47.31826 | 90 | 0 | 0 | 0 | 0 | 0 | 0 | 1413.202 | 91.94024375 | 0.0650581
389 | 1 | 1 | 0 | 0.668 | 0 | 1 | 86.69725 | 47.70743 | 120 | 0 | 0 | 0 | 0 | 0 | 0 | 910.95735 | 108.9139 | 0.1195598
390 | 1 | 1 | 0 | 0.6764 | 0.25 | 1 | 87.06422 | 48.09661 | 30 | 0 | 0 | 0 | 0 | 0 | 0 | 2566.781 | 72.82112 | 0.0283706
391 | 1 | 1 | 0 | 0.6848 | 0.25 | 1 | 87.43119 | 48.48578 | 60 | 0 | 0 | 0 | 0 | 0 | 0 | 2159.01025 | 98.90964375 | 0.04581249
392 | 1 | 1 | 0 | 0.6932 | 0.25 | 1 | 87.79817 | 48.87495 | 90 | 0 | 0 | 0 | 0 | 0 | 0 | 1687.71825 | 93.8356775 | 0.05559914
393 | 1 | 1 | 0 | 0.7016 | 0.25 | 1 | 88.16514 | 49.26413 | 120 | 0 | 0 | 0 | 0 | 0 | 0 | 1046.187 | 149.079075 | 0.1424975
394 | 1 | 1 | 0 | 0.71 | 0.5 | 1 | 88.53211 | 49.6533 | 30 | 0 | 0 | 0 | 0 | 0 | 0 | 2585.436 | 57.8541 | 0.02237692
395 | 1 | 1 | 0 | 0.7184 | 0.5 | 1 | 88.89908 | 50.04248 | 60 | 0 | 0 | 0 | 0 | 0 | 0 | 2344.503625 | 66.9113 | 0.02853964
396 | 1 | 1 | 0 | 0.7268 | 0.5 | 1 | 89.26606 | 50.43165 | 90 | 0 | 0 | 0 | 0 | 0 | 0 | 1899.606 | 98.90654875 | 0.05206688
397 | 1 | 1 | 0 | 0.7352 | 0.5 | 1 | 89.63303 | 50.82083 | 120 | 0 | 0 | 0 | 0 | 0 | 0 | 1045.42195 | 175.529425 | 0.1679029
398 | 1 | 1 | 0 | 0.7436 | 0.75 | 1 | 90 | 51.21 | 30 | 0 | 0 | 0 | 0 | 0 | 0 | 2641.247 | 66.484605 | 0.02517167
399 | 1 | 1 | 0 | 0.752 | 0.75 | 1 | 88.30189 | 50.80981 | 60 | 0 | 0 | 0 | 0 | 0 | 0 | 2373.80925 | 77.113885 | 0.03248529
400 | 1 | 1 | 0 | 0.7604 | 0.75 | 1 | 86.60377 | 50.40962 | 90 | 0 | 0 | 0 | 0 | 0 | 0 | 1907.195875 | 98.2281675 | 0.05150397
401 | 1 | 1 | 0 | 0.7688 | 0.75 | 1 | 84.90566 | 50.00943 | 120 | 0 | 0 | 0 | 0 | 0 | 0 | 1115.919625 | 163.9904125 | 0.1469554
402 | 1 | 1 | 0 | 0.7772 | 1 | 1 | 83.20755 | 49.60925 | 30 | 0 | 0 | 0 | 0 | 0 | 0 | 2557.1372 | 66.812576 | 0.02612788
403 | 1 | 1 | 0 | 0.7856 | 1 | 1 | 81.50943 | 49.20906 | 60 | 0 | 0 | 0 | 0 | 0 | 0 | 2323.403 | 63.67685 | 0.02740672
404 | 1 | 1 | 0 | 0.794 | 1 | 1 | 79.81132 | 48.80887 | 90 | 0 | 0 | 0 | 0 | 0 | 0 | 1922.763 | 85.8025275 | 0.04462459
405 | 1 | 1 | 0 | 0.8024 | 1 | 1 | 78.11321 | 48.40868 | 120 | 0 | 0 | 0 | 0 | 0 | 0 | 1108.781 | 178.7943 | 0.1612531
406 | 1 | 0 | 2 | 0.8108 | 0 | 0 | 76.41509 | 48.00849 | 30 | 0 | 0 | 0 | 0 | 0 | 0 | 2178.7955 | 59.25485625 | 0.02719615
407 | 1 | 0 | 2 | 0.8192 | 0 | 0 | 74.71698 | 47.6083 | 60 | 0 | 0 | 0 | 0 | 0 | 0 | 1920.272625 | 70.2387975 | 0.03657751
408 | 1 | 0 | 2 | 0.8276 | 0 | 0 | 73.01887 | 47.20811 | 90 | 0 | 0 | 0 | 0 | 0 | 0 | 1413.202 | 91.94024375 | 0.0650581
409 | 1 | 0 | 2 | 0.836 | 0 | 0 | 71.32075 | 46.80792 | 120 | 0 | 0 | 0 | 0 | 0 | 0 | 910.95735 | 108.9139 | 0.1195598
410 | 1 | 0 | 2 | 0.8444 | 0.25 | 0 | 69.62264 | 46.40774 | 30 | 0 | 0 | 0 | 0 | 0 | 0 | 2661.9078 | 47.277862 | 0.01776089
411 | 1 | 0 | 2 | 0.8528 | 0.25 | 0 | 67.92453 | 46.00755 | 60 | 0 | 0 | 0 | 0 | 0 | 0 | 2459.80975 | 54.581125 | 0.02218917
412 | 1 | 0 | 2 | 0.8612 | 0.25 | 0 | 66.22642 | 45.60736 | 90 | 0 | 0 | 0 | 0 | 0 | 0 | 2066.49 | 72.8600825 | 0.03525789
413 | 1 | 0 | 2 | 0.8696 | 0.25 | 0 | 64.5283 | 45.20717 | 120 | 0 | 0 | 0 | 0 | 0 | 0 | 1343.555 | 170.082575 | 0.1265914
414 | 1 | 0 | 2 | 0.878 | 0.5 | 0 | 62.83019 | 44.80698 | 30 | 0 | 0 | 0 | 0 | 0 | 0 | 2520.517 | 42.9127925 | 0.01702539
415 | 1 | 0 | 2 | 0.8864 | 0.5 | 0 | 61.13208 | 44.40679 | 60 | 0 | 0 | 0 | 0 | 0 | 0 | 2315.777875 | 51.36309375 | 0.02217963
416 | 1 | 0 | 2 | 0.8948 | 0.5 | 0 | 59.43396 | 44.0066 | 90 | 0 | 0 | 0 | 0 | 0 | 0 | 1752.96725 | 103.2718 | 0.05891257
417 | 1 | 0 | 2 | 0.9032 | 0.5 | 0 | 57.73585 | 43.60642 | 120 | 0 | 0 | 0 | 0 | 0 | 0 | 987.181125 | 163.878475 | 0.1660065
418 | 1 | 0 | 2 | 0.9116 | 0.75 | 0 | 56.03774 | 43.20623 | 30 | 0 | 0 | 0 | 0 | 0 | 0 | 2486.044 | 48.7958 | 0.01962789
419 | 1 | 0 | 2 | 0.92 | 0.75 | 0 | 54.33962 | 42.80604 | 60 | 0 | 0 | 0 | 0 | 0 | 0 | 2313.889125 | 58.37398125 | 0.02522765
420 | 1 | 0 | 2 | 0.92 | 0.75 | 0 | 52.64151 | 42.40585 | 90 | 0 | 0 | 0 | 0 | 0 | 0 | 1949.186 | 74.98012125 | 0.0384674
421 | 1 | 0 | 2 | 0.92 | 0.75 | 0 | 50.9434 | 42.00566 | 120 | 0 | 0 | 0 | 0 | 0 | 0 | 1169.50125 | 185.0938625 | 0.1582673
422 | 1 | 0 | 2 | 0.92 | 1 | 0 | 49.24528 | 41.60547 | 30 | 0 | 0 | 0 | 0 | 0 | 0 | 2686.5473 | 49.291317 | 0.01834746
423 | 1 | 0 | 2 | 0.92 | 1 | 0 | 47.54717 | 41.20528 | 60 | 0 | 0 | 0 | 0 | 0 | 0 | 2475.843875 | 63.3374225 | 0.02558216
424 | 1 | 0 | 2 | 0.92 | 1 | 0 | 45.84906 | 40.80509 | 90 | 0 | 0 | 0 | 0 | 0 | 0 | 2026.163375 | 87.71619 | 0.04329177
425 | 1 | 0 | 2 | 0.92 | 1 | 0 | 44.15094 | 40.40491 | 120 | 0 | 0 | 0 | 0 | 0 | 0 | 1264.43575 | 175.5206 | 0.1388134
426 | 1 | 1 | 2 | 0.92 | 0 | 0 | 42.45283 | 40.00472 | 30 | 0 | 0 | 0 | 0 | 0 | 0 | 2178.7955 | 59.25485625 | 0.02719615
427 | 1 | 1 | 2 | 0.92 | 0 | 0 | 40.75472 | 39.60453 | 60 | 0 | 0 | 0 | 0 | 0 | 0 | 1920.272625 | 70.2387975 | 0.03657751
428 | 1 | 1 | 2 | 0.92 | 0 | 0 | 39.0566 | 39.20434 | 90 | 0 | 0 | 0 | 0 | 0 | 0 | 1413.202 | 91.94024375 | 0.0650581
429 | 1 | 1 | 2 | 0.92 | 0 | 0 | 37.35849 | 38.80415 | 120 | 0 | 0 | 0 | 0 | 0 | 0 | 910.95735 | 108.9139 | 0.1195598
430 | 1 | 1 | 2 | 0.92 | 0.25 | 0 | 35.66038 | 38.40396 | 30 | 0 | 0 | 0 | 0 | 0 | 0 | 2551.132 | 50.17587 | 0.01966809
431 | 1 | 1 | 2 | 0.92 | 0.25 | 0 | 33.96226 | 38.00377 | 60 | 0 | 0 | 0 | 0 | 0 | 0 | 2362.44125 | 56.24357 | 0.02380739
432 | 1 | 1 | 2 | 0.92 | 0.25 | 0 | 32.26415 | 37.60358 | 90 | 0 | 0 | 0 | 0 | 0 | 0 | 1955.1175 | 77.32015 | 0.03954757
433 | 1 | 1 | 2 | 0.92 | 0.25 | 0 | 30.56604 | 37.2034 | 120 | 0 | 0 | 0 | 0 | 0 | 0 | 1332.962 | 140.7976 | 0.1056277
434 | 1 | 1 | 2 | 0.92 | 0.5 | 0 | 28.86792 | 36.80321 | 30 | 0 | 0 | 0 | 0 | 0 | 0 | 2736.6626 | 49.27929 | 0.01800707
435 | 1 | 1 | 2 | 0.92 | 0.5 | 0 | 27.16981 | 36.40302 | 60 | 0 | 0 | 0 | 0 | 0 | 0 | 2522.34675 | 52.93067 | 0.02098469
436 | 1 | 1 | 2 | 0.92 | 0.5 | 0 | 25.4717 | 36.00283 | 90 | 0 | 0 | 0 | 0 | 0 | 0 | 2127.7015 | 73.46162 | 0.03452628
437 | 1 | 1 | 2 | 0.92 | 0.5 | 0 | 23.77358 | 35.60264 | 120 | 0 | 0 | 0 | 0 | 0 | 0 | 1405.97975 | 176.1015 | 0.1252518
438 | 1 | 1 | 2 | 0.92 | 0.75 | 0 | 22.07547 | 35.20245 | 30 | 0 | 0 | 0 | 0 | 0 | 0 | 2701.851 | 49.471881 | 0.01831037
439 | 1 | 1 | 2 | 0.92 | 0.75 | 0 | 20.37736 | 34.80226 | 60 | 0 | 0 | 0 | 0 | 0 | 0 | 2478.385125 | 55.50066 | 0.02239388
440 | 1 | 1 | 2 | 0.92 | 0.75 | 0 | 18.67925 | 34.40208 | 90 | 0 | 0 | 0 | 0 | 0 | 0 | 2088.649875 | 74.58844375 | 0.03571132
441 | 1 | 1 | 2 | 0.92 | 0.75 | 0 | 16.98113 | 34.00189 | 120 | 0 | 0 | 0 | 0 | 0 | 0 | 1348.018 | 170.7692375 | 0.1266817
442 | 1 | 1 | 2 | 0.92 | 1 | 0 | 15.28302 | 33.6017 | 30 | 0 | 0 | 0 | 0 | 0 | 0 | 2664.192 | 51.037323 | 0.01915677
443 | 1 | 1 | 2 | 0.92 | 1 | 0 | 13.58491 | 33.20151 | 60 | 0 | 0 | 0 | 0 | 0 | 0 | 2425.574 | 56.98813 | 0.0234947
444 | 1 | 1 | 2 | 0.92 | 1 | 0 | 11.88679 | 32.80132 | 90 | 0 | 0 | 0 | 0 | 0 | 0 | 2027.1225 | 80.32945125 | 0.03962733
445 | 1 | 1 | 2 | 0.92 | 1 | 0 | 10.18868 | 32.40113 | 120 | 0 | 0 | 0 | 0 | 0 | 0 | 1207.140625 | 183.9515125 | 0.1523862
446 | 1 | 0 | 2 | 0.92 | 0 | 1 | 8.490566 | 32.00094 | 30 | 0 | 0 | 0 | 0 | 0 | 0 | 2178.7955 | 59.25485625 | 0.02719615
447 | 1 | 0 | 2 | 0.92 | 0 | 1 | 6.792453 | 31.60075 | 60 | 0 | 0 | 0 | 0 | 0 | 0 | 1920.272625 | 70.2387975 | 0.03657751
448 | 1 | 0 | 2 | 0.92 | 0 | 1 | 5.09434 | 31.20057 | 90 | 0 | 0 | 0 | 0 | 0 | 0 | 1413.202 | 91.94024375 | 0.0650581
449 | 1 | 0 | 2 | 0.92 | 0 | 1 | 3.396226 | 30.80038 | 120 | 0 | 0 | 0 | 0 | 0 | 0 | 910.95735 | 108.9139 | 0.1195598
450 | 1 | 0 | 2 | 0.92 | 0.25 | 1 | 1.698113 | 30.40019 | 30 | 0 | 0 | 0 | 0 | 0 | 0 | 2579.9982 | 44.61719 | 0.0172935
451 | 1 | 0 | 2 | 0.92 | 0.25 | 1 | 0 | 30 | 60 | 0 | 0 | 0 | 0 | 0 | 0 | 2421.106875 | 48.79202625 | 0.02015278
452 | 1 | 0 | 2 | 0.92 | 0.25 | 1 | 0 | 30.61224 | 90 | 0 | 0 | 0 | 0 | 0 | 0 | 2068.57175 | 64.574955 | 0.03121717
453 | 1 | 0 | 2 | 0.92 | 0.25 | 1 | 0 | 31.22449 | 120 | 0 | 0 | 0 | 0 | 0 | 0 | 1450.679125 | 149.8022125 | 0.1032635
454 | 1 | 0 | 2 | 0.92 | 0.5 | 1 | 0 | 31.83673 | 30 | 0 | 0 | 0 | 0 | 0 | 0 | 2629.753 | 43.6577425 | 0.01660146
455 | 1 | 0 | 2 | 0.92 | 0.5 | 1 | 0 | 32.44898 | 60 | 0 | 0 | 0 | 0 | 0 | 0 | 2429.97275 | 53.53527375 | 0.02203122
456 | 1 | 0 | 2 | 0.92 | 0.5 | 1 | 0 | 33.06122 | 90 | 0 | 0 | 0 | 0 | 0 | 0 | 2028.025125 | 70.9456925 | 0.03498265
457 | 1 | 0 | 2 | 0.92 | 0.5 | 1 | 0 | 33.67347 | 120 | 0 | 0 | 0 | 0 | 0 | 0 | 1389.40525 | 151.6138875 | 0.1091214
458 | 1 | 0 | 2 | 0.92 | 0.75 | 1 | 0 | 34.28571 | 30 | 0 | 0 | 0 | 0 | 0 | 0 | 2602.91725 | 45.24024 | 0.01738059
459 | 1 | 0 | 2 | 0.92 | 0.75 | 1 | 0 | 34.89796 | 60 | 0 | 0 | 0 | 0 | 0 | 0 | 2409.04275 | 51.73999875 | 0.02147741
460 | 1 | 0 | 2 | 0.92 | 0.75 | 1 | 0 | 35.5102 | 90 | 0 | 0 | 0 | 0 | 0 | 0 | 2026.8154 | 68.122761 | 0.03361074
461 | 1 | 0 | 2 | 0.92 | 0.75 | 1 | 0 | 36.12245 | 120 | 0 | 0 | 0 | 0 | 0 | 0 | 1385.354125 | 151.7691625 | 0.1095526
462 | 1 | 0 | 2 | 0.92 | 1 | 1 | 0 | 36.73469 | 30 | 0 | 0 | 0 | 0 | 0 | 0 | 2671.26175 | 44.5860575 | 0.01669101
463 | 1 | 0 | 2 | 0.92 | 1 | 1 | 0 | 37.34694 | 60 | 0 | 0 | 0 | 0 | 0 | 0 | 2481.165125 | 52.2228375 | 0.02104771
464 | 1 | 0 | 2 | 0.92 | 1 | 1 | 0 | 37.95918 | 90 | 0 | 0 | 0 | 0 | 0 | 0 | 2092.345375 | 71.1807375 | 0.03401959
465 | 1 | 0 | 2 | 0.92 | 1 | 1 | 0 | 38.57143 | 120 | 0 | 0 | 0 | 0 | 0 | 0 | 1454.661 | 151.495525 | 0.1041449
466 | 1 | 1 | 2 | 0.92 | 0 | 1 | 0 | 39.18367 | 30 | 0 | 0 | 0 | 0 | 0 | 0 | 2178.7955 | 59.25485625 | 0.02719615
467 | 1 | 1 | 2 | 0.92 | 0 | 1 | 0 | 39.79592 | 60 | 0 | 0 | 0 | 0 | 0 | 0 | 1920.272625 | 70.2387975 | 0.03657751
468 | 1 | 1 | 2 | 0.92 | 0 | 1 | 0 | 40.40816 | 90 | 0 | 0 | 0 | 0 | 0 | 0 | 1413.202 | 91.94024375 | 0.0650581
469 | 1 | 1 | 2 | 0.92 | 0 | 1 | 0 | 41.02041 | 120 | 0 | 0 | 0 | 0 | 0 | 0 | 910.95735 | 108.9139 | 0.1195598
470 | 1 | 1 | 2 | 0.92 | 0.25 | 1 | 0 | 41.63265 | 30 | 0 | 0 | 0 | 0 | 0 | 0 | 2575.426 | 47.6921475 | 0.01851816
471 | 1 | 1 | 2 | 0.92 | 0.25 | 1 | 0 | 42.2449 | 60 | 0 | 0 | 0 | 0 | 0 | 0 | 2385.650375 | 54.6584875 | 0.02291136
472 | 1 | 1 | 2 | 0.92 | 0.25 | 1 | 0 | 42.85714 | 90 | 0 | 0 | 0 | 0 | 0 | 0 | 1988.419875 | 77.71656875 | 0.03908459
473 | 1 | 1 | 2 | 0.92 | 0.25 | 1 | 0 | 43.46939 | 120 | 0 | 0 | 0 | 0 | 0 | 0 | 1321.89075 | 151.5316125 | 0.1146325
474 | 1 | 1 | 2 | 0.92 | 0.5 | 1 | 0 | 44.08163 | 30 | 0 | 0 | 0 | 0 | 0 | 0 | 2640.5565 | 59.998295 | 0.02272184
475 | 1 | 1 | 2 | 0.92 | 0.5 | 1 | 0 | 44.69388 | 60 | 0 | 0 | 0 | 0 | 0 | 0 | 2370.178625 | 70.8921525 | 0.02991005
476 | 1 | 1 | 2 | 0.92 | 0.5 | 1 | 0 | 45.30612 | 90 | 0 | 0 | 0 | 0 | 0 | 0 | 1922.0285 | 95.39444875 | 0.04963217
477 | 1 | 1 | 2 | 0.92 | 0.5 | 1 | 0 | 45.91837 | 120 | 0 | 0 | 0 | 0 | 0 | 0 | 1200.4835 | 155.5669125 | 0.1295869
478 | 1 | 1 | 2 | 0.92 | 0.75 | 1 | 0 | 46.53061 | 30 | 0 | 0 | 0 | 0 | 0 | 0 | 2676.489 | 46.46833 | 0.01736167
479 | 1 | 1 | 2 | 0.92 | 0.75 | 1 | 0 | 47.14286 | 60 | 0 | 0 | 0 | 0 | 0 | 0 | 2483.13925 | 51.45185 | 0.02072048
480 | 1 | 1 | 2 | 0.92 | 0.75 | 1 | 0 | 47.7551 | 90 | 0 | 0 | 0 | 0 | 0 | 0 | 2114.27875 | 68.09601 | 0.03220768
481 | 1 | 1 | 2 | 0.92 | 0.75 | 1 | 0 | 48.36735 | 120 | 0 | 0 | 0 | 0 | 0 | 0 | 1396.789 | 160.7415 | 0.1150793
482 | 1 | 1 | 2 | 0.92 | 1 | 1 | 0 | 48.97959 | 30 | 0 | 0 | 0 | 0 | 0 | 0 | 2631.912 | 48.87202 | 0.01856902
483 | 1 | 1 | 2 | 0.92 | 1 | 1 | 0 | 49.59184 | 60 | 0 | 0 | 0 | 0 | 0 | 0 | 2419.737 | 52.59884 | 0.02173742
484 | 1 | 1 | 2 | 0.92 | 1 | 1 | 0 | 50.20408 | 90 | 0 | 0 | 0 | 0 | 0 | 0 | 2044.3035 | 72.96966 | 0.03569414
485 | 1 | 1 | 2 | 0.92 | 1 | 1 | 0 | 50.81633 | 120 | 0 | 0 | 0 | 0 | 0 | 0 | 1324.75 | 167.6077 | 0.1265202
486 | 1 | 0 | 1 | 0.92 | 0 | 0 | 0 | 51.42857 | 30 | 0 | 0 | 0 | 0 | 0 | 0 | 2178.7955 | 59.25485625 | 0.02719615
487 | 1 | 0 | 1 | 0.92 | 0 | 0 | 0 | 52.04082 | 60 | 0 | 0 | 0 | 0 | 0 | 0 | 1920.272625 | 70.2387975 | 0.03657751
488 | 1 | 0 | 1 | 0.92 | 0 | 0 | 0 | 52.65306 | 90 | 0 | 0 | 0 | 0 | 0 | 0 | 1413.202 | 91.94024375 | 0.0650581
489 | 1 | 0 | 1 | 0.92 | 0 | 0 | 0 | 53.26531 | 120 | 0 | 0 | 0 | 0 | 0 | 0 | 910.95735 | 108.9139 | 0.1195598
490 | 1 | 0 | 1 | 0.92 | 0.25 | 0 | 0 | 53.87755 | 30 | 0 | 0 | 0 | 0 | 0 | 0 | 2561.265 | 44.77266 | 0.01748068
491 | 1 | 0 | 1 | 0.92 | 0.25 | 0 | 0 | 54.4898 | 60 | 0 | 0 | 0 | 0 | 0 | 0 | 2400.007 | 49.38322 | 0.02057628
492 | 1 | 0 | 1 | 0.92 | 0.25 | 0 | 0 | 55.10204 | 90 | 0 | 0 | 0 | 0 | 0 | 0 | 2084.311 | 72.85401 | 0.03495352
493 | 1 | 0 | 1 | 0.92 | 0.25 | 0 | 0 | 55.71429 | 120 | 0 | 0 | 0 | 0 | 0 | 0 | 1405.318 | 158.3389 | 0.1126713
494 | 1 | 0 | 1 | 0.92 | 0.5 | 0 | 0 | 56.32653 | 30 | 0 | 0 | 0 | 0 | 0 | 0 | 2597.863 | 42.48365 | 0.01635331
495 | 1 | 0 | 1 | 0.92 | 0.5 | 0 | 0 | 56.93878 | 60 | 0 | 0 | 0 | 0 | 0 | 0 | 2441.873 | 47.06997 | 0.01927618
496 | 1 | 0 | 1 | 0.92 | 0.5 | 0 | 0 | 57.55102 | 90 | 0 | 0 | 0 | 0 | 0 | 0 | 2093.49275 | 69.13375 | 0.03302316
497 | 1 | 0 | 1 | 0.92 | 0.5 | 0 | 0 | 58.16327 | 120 | 0 | 0 | 0 | 0 | 0 | 0 | 1361.51 | 174.1529 | 0.1279116
498 | 1 | 0 | 1 | 0.92 | 0.75 | 0 | 0 | 58.77551 | 30 | 0 | 0 | 0 | 0 | 0 | 0 | 2568.2442 | 44.231493 | 0.01722246
499 | 1 | 0 | 1 | 0.92 | 0.75 | 0 | 0 | 59.38776 | 60 | 0 | 0 | 0 | 0 | 0 | 0 | 2435.679625 | 48.38799625 | 0.01986632
500 | 1 | 0 | 1 | 0.92 | 0.75 | 0 | 0 | 60 | 90 | 0 | 0 | 0 | 0 | 0 | 0 | 2091.926625 | 75.17264875 | 0.03593465
501 | 1 | 0 | 1 | 0.92 | 0.75 | 0 | 0.375 | 58.5 | 120 | 0 | 0 | 0 | 0 | 0 | 0 | 1353.567375 | 166.67115 | 0.1231347
502 | 1 | 0 | 1 | 0.92 | 1 | 0 | 0.75 | 57 | 30 | 0 | 0 | 0 | 0 | 0 | 0 | 2683.685 | 42.44581 | 0.01581624
503 | 1 | 0 | 1 | 0.92 | 1 | 0 | 1.125 | 55.5 | 60 | 0 | 0 | 0 | 0 | 0 | 0 | 2515.477 | 48.09172 | 0.01911833
504 | 1 | 0 | 1 | 0.92 | 1 | 0 | 1.5 | 54 | 90 | 0 | 0 | 0 | 0 | 0 | 0 | 2133.222 | 77.876475 | 0.0365065
505 | 1 | 0 | 1 | 0.92 | 1 | 0 | 1.875 | 52.5 | 120 | 0 | 0 | 0 | 0 | 0 | 0 | 1316.608 | 192.5215 | 0.1462254
506 | 1 | 1 | 1 | 0.92 | 0 | 0 | 2.25 | 51 | 30 | 0 | 0 | 0 | 0 | 0 | 0 | 2178.7955 | 59.25485625 | 0.02719615
507 | 1 | 1 | 1 | 0.92 | 0 | 0 | 2.625 | 49.5 | 60 | 0 | 0 | 0 | 0 | 0 | 0 | 1920.272625 | 70.2387975 | 0.03657751
508 | 1 | 1 | 1 | 0.92 | 0 | 0 | 3 | 48 | 90 | 0 | 0 | 0 | 0 | 0 | 0 | 1413.202 | 91.94024375 | 0.0650581
509 | 1 | 1 | 1 | 0.92 | 0 | 0 | 3.375 | 46.5 | 120 | 0 | 0 | 0 | 0 | 0 | 0 | 910.95735 | 108.9139 | 0.1195598
510 | 1 | 1 | 1 | 0.92 | 0.25 | 0 | 3.75 | 45 | 30 | 0 | 0 | 0 | 0 | 0 | 0 | 2657.061 | 44.23092 | 0.01664656
511 | 1 | 1 | 1 | 0.92 | 0.25 | 0 | 4.125 | 43.5 | 60 | 0 | 0 | 0 | 0 | 0 | 0 | 2477.141 | 50.54539 | 0.02040473
512 | 1 | 1 | 1 | 0.92 | 0.25 | 0 | 4.5 | 42 | 90 | 0 | 0 | 0 | 0 | 0 | 0 | 2079.604 | 78.13248 | 0.03757084
513 | 1 | 1 | 1 | 0.92 | 0.25 | 0 | 4.875 | 40.5 | 120 | 0 | 0 | 0 | 0 | 0 | 0 | 1280.604 | 189.8128 | 0.1482212
514 | 1 | 1 | 1 | 0.92 | 0.5 | 0 | 5.25 | 39 | 30 | 0 | 0 | 0 | 0 | 0 | 0 | 2765.964 | 46.99849 | 0.01699172
515 | 1 | 1 | 1 | 0.92 | 0.5 | 0 | 5.625 | 37.5 | 60 | 0 | 0 | 0 | 0 | 0 | 0 | 2553.839 | 58.60073 | 0.02294613
516 | 1 | 1 | 1 | 0.92 | 0.5 | 0 | 6 | 36 | 90 | 0 | 0 | 0 | 0 | 0 | 0 | 2050.449 | 96.04988 | 0.04684334
517 | 1 | 1 | 1 | 0.9116 | 0.5 | 0 | 6.375 | 34.5 | 120 | 0 | 0 | 0 | 0 | 0 | 0 | 1187.818 | 189.549 | 0.1595774
518 | 1 | 1 | 1 | 0.9032 | 0.75 | 0 | 6.75 | 33 | 30 | 0 | 0 | 0 | 0 | 0 | 0 | 2570.006 | 41.66227 | 0.01621096
519 | 1 | 1 | 1 | 0.8948 | 0.75 | 0 | 7.125 | 31.5 | 60 | 0 | 0 | 0 | 0 | 0 | 0 | 2400.78 | 47.69873 | 0.01986801
520 | 1 | 1 | 1 | 0.8864 | 0.75 | 0 | 7.5 | 30 | 90 | 0 | 0 | 0 | 0 | 0 | 0 | 2011.012 | 81.719755 | 0.04063614
521 | 1 | 1 | 1 | 0.878 | 0.75 | 0 | 7.875 | 28.5 | 120 | 0 | 0 | 0 | 0 | 0 | 0 | 1252.262 | 171.356425 | 0.1368375
522 | 1 | 1 | 1 | 0.8696 | 1 | 0 | 8.25 | 27 | 30 | 0 | 0 | 0 | 0 | 0 | 0 | 2605.561 | 42.99486 | 0.01650119
523 | 1 | 1 | 1 | 0.8612 | 1 | 0 | 8.625 | 25.5 | 60 | 0 | 0 | 0 | 0 | 0 | 0 | 2431.724 | 47.09744 | 0.01936792
524 | 1 | 1 | 1 | 0.8528 | 1 | 0 | 9 | 24 | 90 | 0 | 0 | 0 | 0 | 0 | 0 | 2055.06825 | 70.90699 | 0.03450347
525 | 1 | 1 | 1 | 0.8444 | 1 | 0 | 9.375 | 22.5 | 120 | 0 | 0 | 0 | 0 | 0 | 0 | 1347.005 | 163.212925 | 0.1211673
526 | 1 | 0 | 1 | 0.836 | 0 | 1 | 9.75 | 21 | 30 | 0 | 0 | 0 | 0 | 0 | 0 | 2178.7955 | 59.25485625 | 0.02719615
527 | 1 | 0 | 1 | 0.8276 | 0 | 1 | 10.125 | 19.5 | 60 | 0 | 0 | 0 | 0 | 0 | 0 | 1920.272625 | 70.2387975 | 0.03657751
528 | 1 | 0 | 1 | 0.8192 | 0 | 1 | 10.5 | 18 | 90 | 0 | 0 | 0 | 0 | 0 | 0 | 1413.202 | 91.94024375 | 0.0650581
529 | 1 | 0 | 1 | 0.8108 | 0 | 1 | 10.875 | 16.5 | 120 | 0 | 0 | 0 | 0 | 0 | 0 | 910.95735 | 108.9139 | 0.1195598
530 | 1 | 0 | 1 | 0.8024 | 0.25 | 1 | 11.25 | 15 | 30 | 0 | 0 | 0 | 0 | 0 | 0 | 2572.028 | 40.75583 | 0.0158458
531 | 1 | 0 | 1 | 0.794 | 0.25 | 1 | 11.625 | 13.5 | 60 | 0 | 0 | 0 | 0 | 0 | 0 | 2411.614 | 46.15422 | 0.01913831
532 | 1 | 0 | 1 | 0.7856 | 0.25 | 1 | 12 | 12 | 90 | 0 | 0 | 0 | 0 | 0 | 0 | 2017.512 | 83.22613 | 0.04125187
533 | 1 | 0 | 1 | 0.7772 | 0.25 | 1 | 12.375 | 10.5 | 120 | 0 | 0 | 0 | 0 | 0 | 0 | 1070.46958 | 207.7187 | 0.1940445
534 | 1 | 0 | 1 | 0.7688 | 0.5 | 1 | 12.75 | 9 | 30 | 0 | 0 | 0 | 0 | 0 | 0 | 2705.879 | 43.132305 | 0.01594022
535 | 1 | 0 | 1 | 0.7604 | 0.5 | 1 | 13.125 | 7.5 | 60 | 0 | 0 | 0 | 0 | 0 | 0 | 2553.743 | 48.52104 | 0.01899997
536 | 1 | 0 | 1 | 0.752 | 0.5 | 1 | 13.5 | 6 | 90 | 0 | 0 | 0 | 0 | 0 | 0 | 2167.113 | 84.93739 | 0.0391938
537 | 1 | 0 | 1 | 0.7436 | 0.5 | 1 | 13.875 | 4.5 | 120 | 0 | 0 | 0 | 0 | 0 | 0 | 1308.651 | 194.1508 | 0.1483595
538 | 1 | 0 | 1 | 0.7352 | 0.75 | 1 | 14.25 | 3 | 30 | 0 | 0 | 0 | 0 | 0 | 0 | 2689.483 | 42.77366 | 0.01590404
539 | 1 | 0 | 1 | 0.7268 | 0.75 | 1 | 14.625 | 1.5 | 60 | 0 | 0 | 0 | 0 | 0 | 0 | 2525.0105 | 47.82278 | 0.01893964
540 | 1 | 0 | 1 | 0.7184 | 0.75 | 1 | 15 | 0 | 90 | 0 | 0 | 0 | 0 | 0 | 0 | 2153.518 | 73.66849 | 0.03420844
541 | 1 | 0 | 1 | 0.71 | 0.75 | 1 | 18 | 0 | 120 | 0 | 0 | 0 | 0 | 0 | 0 | 1325.363 | 205.306275 | 0.1549057
542 | 1 | 0 | 1 | 0.7016 | 1 | 1 | 21 | 0 | 30 | 0 | 0 | 0 | 0 | 0 | 0 | 2556.482 | 42.20962 | 0.01651082
543 | 1 | 0 | 1 | 0.6932 | 1 | 1 | 24 | 0 | 60 | 0 | 0 | 0 | 0 | 0 | 0 | 2407.81 | 46.51066 | 0.01931659
544 | 1 | 0 | 1 | 0.6848 | 1 | 1 | 27 | 0 | 90 | 0 | 0 | 0 | 0 | 0 | 0 | 2083.169 | 67.61789 | 0.03245915
545 | 1 | 0 | 1 | 0.6764 | 1 | 1 | 30 | 0 | 120 | 0 | 0 | 0 | 0 | 0 | 0 | 1358.556 | 184.6116 | 0.1358882
546 | 1 | 1 | 1 | 0.668 | 0 | 1 | 33 | 0 | 30 | 0 | 0 | 0 | 0 | 0 | 0 | 2178.7955 | 59.25485625 | 0.02719615
547 | 1 | 1 | 1 | 0.6596 | 0 | 1 | 36 | 0 | 60 | 0 | 0 | 0 | 0 | 0 | 0 | 1920.272625 | 70.2387975 | 0.03657751
548 | 1 | 1 | 1 | 0.6512 | 0 | 1 | 39 | 0 | 90 | 0 | 0 | 0 | 0 | 0 | 0 | 1413.202 | 91.94024375 | 0.0650581
549 | 1 | 1 | 1 | 0.6428 | 0 | 1 | 42 | 0 | 120 | 0 | 0 | 0 | 0 | 0 | 0 | 910.95735 | 108.9139 | 0.1195598
550 | 1 | 1 | 1 | 0.6344 | 0.25 | 1 | 45 | 0 | 30 | 0 | 0 | 0 | 0 | 0 | 0 | 2527.977 | 42.00081 | 0.0166144
551 | 1 | 1 | 1 | 0.626 | 0.25 | 1 | 48 | 0 | 60 | 0 | 0 | 0 | 0 | 0 | 0 | 2375.472 | 48.0307 | 0.02021944
552 | 1 | 1 | 1 | 0.6176 | 0.25 | 1 | 51 | 0 | 90 | 0 | 0 | 0 | 0 | 0 | 0 | 2014.73725 | 77.29696 | 0.03836578
553 | 1 | 1 | 1 | 0.6092 | 0.25 | 1 | 54 | 0 | 120 | 0 | 0 | 0 | 0 | 0 | 0 | 1250.02 | 184.217875 | 0.147372
554 | 1 | 1 | 1 | 0.6008 | 0.5 | 1 | 57 | 0 | 30 | 0 | 0 | 0 | 0 | 0 | 0 | 2512.3242 | 43.96623 | 0.01750022
555 | 1 | 1 | 1 | 0.5924 | 0.5 | 1 | 60 | 0 | 60 | 0 | 0 | 0 | 0 | 0 | 0 | 2343.231 | 50.61223 | 0.02159934
556 | 1 | 1 | 1 | 0.584 | 0.5 | 1 | 63 | 0 | 90 | 0 | 0 | 0 | 0 | 0 | 0 | 1984.117 | 77.00886 | 0.03881267
557 | 1 | 1 | 1 | 0.5756 | 0.5 | 1 | 66 | 0 | 120 | 0 | 0 | 0 | 0 | 0 | 0 | 1235.967 | 186.7138 | 0.151067
558 | 1 | 1 | 1 | 0.5672 | 0.75 | 1 | 69 | 0 | 30 | 0 | 0 | 0 | 0 | 0 | 0 | 2593.5946 | 46.16567 | 0.01779988
559 | 1 | 1 | 1 | 0.5588 | 0.75 | 1 | 72 | 0 | 60 | 0 | 0 | 0 | 0 | 0 | 0 | 2395.456 | 53.64414 | 0.02239413
560 | 1 | 1 | 1 | 0.5504 | 0.75 | 1 | 75 | 0 | 90 | 0 | 0 | 0 | 0 | 0 | 0 | 1987.749 | 91.570285 | 0.04606733
561 | 1 | 1 | 1 | 0.542 | 0.75 | 1 | 78 | 0 | 120 | 0 | 0 | 0 | 0 | 0 | 0 | 1127.92055 | 183.902 | 0.1630451
562 | 1 | 1 | 1 | 0.5336 | 1 | 1 | 81 | 0 | 30 | 0 | 0 | 0 | 0 | 0 | 0 | 2723.504 | 44.78737 | 0.01644476
563 | 1 | 1 | 1 | 0.5252 | 1 | 1 | 84 | 0 | 60 | 0 | 0 | 0 | 0 | 0 | 0 | 2548.956 | 48.88417 | 0.01917812
564 | 1 | 1 | 1 | 0.5168 | 1 | 1 | 87 | 0 | 90 | 0 | 0 | 0 | 0 | 0 | 0 | 2172.9255 | 73.6697375 | 0.03390348
565 | 1 | 1 | 1 | 0.5084 | 1 | 1 | 90 | 0 | 120 | 0 | 0 | 0 | 0 | 0 | 0 | 1422.361 | 186.0494 | 0.1308032

## Expanded VGCNF_VE Dataset (2)
Specimen | Curing Environment | Use of Dispersing Agent | Mixing Method | Nominal Length to Diameter Ratio | Fiber Loading (phr) | VGCNF Fiber Type | High Shear Mixing Time (min) | Sonication Time (min) | Temperature (°C) | True Ultimate Strength (MPa) | True Yield Strength (MPa) | Engineering Elastic Modulus (GPa) | Engineering Ultimate Strength (MPa) | Flexural Modulus (GPa) | Flexural Strength (MPa) | Storage Modulus (MPa) | Loss Modulus (MPa) | Tan Delta
1 | 0 | 1 | 0.48 | 0.5 | 0.6 | 1 | 50 | 30 | 30 | 190.3 | 118 | 0 | 0 | 0 | 0 | 0 | 0 | 0 | 0
2 | 0 | 1 | 0.52 | 0.5 | 0.6 | 1 | 50 | 30 | 30 | 205.3 | 116.7 | 0 | 0 | 0 | 0 | 0 | 0 | 0 | 0
3 | 0 | 1 | 0.56 | 0.5 | 0.6 | 1 | 50 | 30 | 30 | 207.9 | 117 | 0 | 0 | 0 | 0 | 0 | 0 | 0 | 0
4 | 0 | 1 | 0.6 | 0.5 | 0.6 | 1 | 50 | 30 | 30 | 182 | 115.1 | 0 | 0 | 0 | 0 | 0 | 0 | 0 | 0
5 | 0 | 1 | 0.64 | 0.5 | 0.6 | 1 | 50 | 30 | 30 | 210.1 | 117.1 | 0 | 0 | 0 | 0 | 0 | 0 | 0 | 0
6 | 0 | 1 | 0.68 | 0.5 | 0.6 | 1 | 50 | 30 | 30 | 198.4 | 114.9 | 0 | 0 | 0 | 0 | 0 | 0 | 0 | 0
7 | 0 | 1 | 0.72 | 0.5 | 0.6 | 1 | 50 | 30 | 30 | 179 | 114.6 | 0 | 0 | 0 | 0 | 0 | 0 | 0 | 0
8 | 0 | 1 | 0.76 | 0.5 | 0.6 | 1 | 50 | 30 | 30 | 202.7 | 115.8 | 0 | 0 | 0 | 0 | 0 | 0 | 0 | 0
9 | 0 | 1 | 0.8 | 0.5 | 0.6 | 1 | 50 | 30 | 30 | 201.9 | 114.2 | 0 | 0 | 0 | 0 | 0 | 0 | 0 | 0
10 | 0 | 1 | 0.84 | 0.5 | 0.6 | 1 | 50 | 30 | 30 | 198.9 | 115.6 | 0 | 0 | 0 | 0 | 0 | 0 | 0 | 0
11 | 0 | 1 | 0.88 | 0.5 | 0.6 | 1 | 50 | 30 | 30 | 190.1 | 114.7 | 0 | 0 | 0 | 0 | 0 | 0 | 0 | 0
12 | 0 | 1 | 0.92 | 0.5 | 0.6 | 1 | 50 | 30 | 30 | 188.4 | 110.6 | 0 | 0 | 0 | 0 | 0 | 0 | 0 | 0
13 | 0 | 1 | 0.96 | 0.5 | 0.3 | 1 | 14.64 | 8.79 | 30 | 217.5 | 115.4 | 0 | 0 | 0 | 0 | 0 | 0 | 0 | 0
14 | 0 | 1 | 1 | 0.5 | 0.3 | 1 | 14.64 | 8.79 | 30 | 204 | 116 | 0 | 0 | 0 | 0 | 0 | 0 | 0 | 0
15 | 0 | 1 | 0.88 | 0.5 | 0.3 | 1 | 14.64 | 8.79 | 30 | 218 | 116.6 | 0 | 0 | 0 | 0 | 0 | 0 | 0 | 0
16 | 0 | 1 | 1.98 | 0.5 | 0.9 | 1 | 14.64 | 8.79 | 30 | 204.7 | 115.1 | 0 | 0 | 0 | 0 | 0 | 0 | 0 | 0
17 | 0 | 1 | 1.82 | 0.5 | 0.9 | 1 | 14.64 | 8.79 | 30 | 203.6 | 116.2 | 0 | 0 | 0 | 0 | 0 | 0 | 0 | 0
18 | 0 | 1 | 1.08 | 0.5 | 0.9 | 1 | 14.64 | 8.79 | 30 | 208.3 | 114.9 | 0 | 0 | 0 | 0 | 0 | 0 | 0 | 0
19 | 0 | 1 | 1 | 0.5 | 0.3 | 1 | 85.36 | 8.79 | 30 | 205.3 | 116 | 0 | 0 | 0 | 0 | 0 | 0 | 0 | 0
20 | 0 | 1 | 1.02 | 0.5 | 0.3 | 1 | 85.36 | 8.79 | 30 | 226.4 | 117 | 0 | 0 | 0 | 0 | 0 | 0 | 0 | 0
21 | 0 | 1 | 1.04 | 0.5 | 0.3 | 1 | 85.36 | 8.79 | 30 | 226.3 | 116.9 | 0 | 0 | 0 | 0 | 0 | 0 | 0 | 0
22 | 0 | 1 | 1.06 | 0.5 | 0.9 | 1 | 85.36 | 8.79 | 30 | 194.2 | 115.8 | 0 | 0 | 0 | 0 | 0 | 0 | 0 | 0
23 | 0 | 1 | 1.08 | 0.5 | 0.9 | 1 | 85.36 | 8.79 | 30 | 216.1 | 117.6 | 0 | 0 | 0 | 0 | 0 | 0 | 0 | 0
24 | 0 | 1 | 1.1 | 0.5 | 0.9 | 1 | 85.36 | 8.79 | 30 | 211.5 | 116.6 | 0 | 0 | 0 | 0 | 0 | 0 | 0 | 0
25 | 0 | 1 | 1.12 | 0.5 | 0.3 | 1 | 14.64 | 51.21 | 30 | 230.5 | 115.3 | 0 | 0 | 0 | 0 | 0 | 0 | 0 | 0
26 | 0 | 1 | 1.14 | 0.5 | 0.3 | 1 | 14.64 | 51.21 | 30 | 212.8 | 116 | 0 | 0 | 0 | 0 | 0 | 0 | 0 | 0
27 | 0 | 1 | 1.16 | 0.5 | 0.3 | 1 | 14.64 | 51.21 | 30 | 213.5 | 116.7 | 0 | 0 | 0 | 0 | 0 | 0 | 0 | 0
28 | 0 | 1 | 1.18 | 0.5 | 0.9 | 1 | 14.64 | 51.21 | 30 | 196.8 | 114.2 | 0 | 0 | 0 | 0 | 0 | 0 | 0 | 0
29 | 0 | 1 | 1.2 | 0.5 | 0.9 | 1 | 14.64 | 51.21 | 30 | 200.6 | 116 | 0 | 0 | 0 | 0 | 0 | 0 | 0 | 0
30 | 0 | 1 | 1.22 | 0.5 | 0.9 | 1 | 14.64 | 51.21 | 30 | 202.6 | 115.5 | 0 | 0 | 0 | 0 | 0 | 0 | 0 | 0
31 | 0 | 1 | 1.24 | 0.5 | 0.3 | 1 | 85.36 | 51.21 | 30 | 215.8 | 113.1 | 0 | 0 | 0 | 0 | 0 | 0 | 0 | 0
32 | 0 | 1 | 1.26 | 0.5 | 0.3 | 1 | 85.36 | 51.21 | 30 | 215.4 | 115.3 | 0 | 0 | 0 | 0 | 0 | 0 | 0 | 0
33 | 0 | 1 | 1.28 | 0.5 | 0.3 | 1 | 85.36 | 51.21 | 30 | 214.5 | 116 | 0 | 0 | 0 | 0 | 0 | 0 | 0 | 0
34 | 0 | 1 | 1.3 | 0.5 | 0.9 | 1 | 85.36 | 51.21 | 30 | 200.4 | 114.4 | 0 | 0 | 0 | 0 | 0 | 0 | 0 | 0
35 | 0 | 1 | 1.32 | 0.5 | 0.9 | 1 | 85.36 | 51.21 | 30 | 204.2 | 115.4 | 0 | 0 | 0 | 0 | 0 | 0 | 0 | 0
36 | 0 | 1 | 1.34 | 0.5 | 0.9 | 1 | 85.36 | 51.21 | 30 | 199.2 | 114.2 | 0 | 0 | 0 | 0 | 0 | 0 | 0 | 0
37 | 0 | 1 | 1.36 | 0.5 | 0.1757 | 1 | 50 | 30 | 30 | 198 | 117.1 | 0 | 0 | 0 | 0 | 0 | 0 | 0 | 0
38 | 0 | 1 | 1.38 | 0.5 | 0.1757 | 1 | 50 | 30 | 30 | 216 | 119 | 0 | 0 | 0 | 0 | 0 | 0 | 0 | 0
39 | 0 | 1 | 1.4 | 0.5 | 0.1757 | 1 | 50 | 30 | 30 | 212.1 | 118.2 | 0 | 0 | 0 | 0 | 0 | 0 | 0 | 0
40 | 0 | 1 | 1.42 | 0.5 | 1.024264 | 1 | 50 | 30 | 30 | 198.1 | 114.4 | 0 | 0 | 0 | 0 | 0 | 0 | 0 | 0
41 | 0 | 1 | 1.44 | 0.5 | 1.024264 | 1 | 50 | 30 | 30 | 201.8 | 114.7 | 0 | 0 | 0 | 0 | 0 | 0 | 0 | 0
42 | 0 | 1 | 1.46 | 0.5 | 1.024264 | 1 | 50 | 30 | 30 | 195.8 | 115.3 | 0 | 0 | 0 | 0 | 0 | 0 | 0 | 0
43 | 0 | 1 | 1.48 | 0.5 | 0.6 | 1 | 0 | 30 | 30 | 189.5 | 117 | 0 | 0 | 0 | 0 | 0 | 0 | 0 | 0
44 | 0 | 1 | 1.5 | 0.5 | 0.6 | 1 | 0 | 30 | 30 | 202 | 116.1 | 0 | 0 | 0 | 0 | 0 | 0 | 0 | 0
45 | 0 | 1 | 1.52 | 0.5 | 0.6 | 1 | 0 | 30 | 30 | 200.4 | 116.2 | 0 | 0 | 0 | 0 | 0 | 0 | 0 | 0
46 | 0 | 1 | 1.54 | 0.5 | 0.6 | 1 | 100 | 30 | 30 | 176.4 | 113.4 | 0 | 0 | 0 | 0 | 0 | 0 | 0 | 0
47 | 0 | 1 | 1.56 | 0.5 | 0.6 | 1 | 100 | 30 | 30 | 202.8 | 116.6 | 0 | 0 | 0 | 0 | 0 | 0 | 0 | 0
48 | 0 | 1 | 1.58 | 0.5 | 0.6 | 1 | 100 | 30 | 30 | 205.2 | 114.3 | 0 | 0 | 0 | 0 | 0 | 0 | 0 | 0
49 | 0 | 1 | 1.6 | 0.5 | 0.6 | 1 | 50 | 0 | 30 | 194.7 | 118.1 | 0 | 0 | 0 | 0 | 0 | 0 | 0 | 0
50 | 0 | 1 | 1.62 | 0.5 | 0.6 | 1 | 50 | 0 | 30 | 209.1 | 118.2 | 0 | 0 | 0 | 0 | 0 | 0 | 0 | 0
51 | 0 | 1 | 1.64 | 0.5 | 0.6 | 1 | 50 | 0 | 30 | 224.6 | 118 | 0 | 0 | 0 | 0 | 0 | 0 | 0 | 0
52 | 0 | 1 | 1.66 | 0.5 | 0.6 | 1 | 50 | 60 | 30 | 185.5 | 112.7 | 0 | 0 | 0 | 0 | 0 | 0 | 0 | 0
53 | 0 | 1 | 1.68 | 0.5 | 0.6 | 1 | 50 | 60 | 30 | 198.7 | 115.3 | 0 | 0 | 0 | 0 | 0 | 0 | 0 | 0
54 | 0 | 1 | 1.7 | 0.5 | 0.6 | 1 | 50 | 60 | 30 | 205.3 | 116.7 | 0 | 0 | 0 | 0 | 0 | 0 | 0 | 0
55 | 0 | 0 | 1.72 | 0.5 | 0 | 1 | 0 | 0 | 30 | 202.2 | 116.1 | 0 | 0 | 0 | 0 | 0 | 0 | 0 | 0
56 | 0 | 0 | 1.74 | 0.5 | 0 | 1 | 0 | 0 | 30 | 208.7 | 118 | 0 | 0 | 0 | 0 | 0 | 0 | 0 | 0
57 | 0 | 0 | 1.76 | 0.5 | 0 | 1 | 0 | 0 | 30 | 208.2 | 116.2 | 0 | 0 | 0 | 0 | 0 | 0 | 0 | 0
58 | 0 | 0 | 1.78 | 0.5 | 0 | 1 | 0 | 0 | 30 | 209.5 | 117.1 | 0 | 0 | 0 | 0 | 0 | 0 | 0 | 0
59 | 0 | 0 | 1.8 | 0.5 | 0 | 1 | 0 | 0 | 30 | 200.3 | 115 | 0 | 0 | 0 | 0 | 0 | 0 | 0 | 0
60 | 0 | 0 | 1.82 | 0.5 | 0 | 1 | 0 | 0 | 30 | 205.3 | 117.7 | 0 | 0 | 0 | 0 | 0 | 0 | 0 | 0
61 | 0 | 0 | 1.84 | 0.5 | 0 | 1 | 0 | 0 | 30 | 208.9 | 116 | 0 | 0 | 0 | 0 | 0 | 0 | 0 | 0
62 | 0 | 0 | 1.86 | 0.5 | 0 | 0.9833333 | 0 | 0 | 30 | 197.7 | 116.7 | 0 | 0 | 0 | 0 | 0 | 0 | 0 | 0
63 | 0 | 0 | 1.88 | 0.5 | 0 | 0.9666667 | 0 | 0 | 30 | 204.8793 | 118.564 | 0 | 0 | 0 | 0 | 0 | 0 | 0 | 0
64 | 0 | 0 | 1.9 | 0.5 | 0 | 0.95 | 0 | 0 | 30 | 210.6951 | 118.8042 | 0 | 0 | 0 | 0 | 0 | 0 | 0 | 0
65 | 0 | 0 | 1.92 | 0.5 | 0 | 0.9333333 | 0 | 0 | 30 | 201.8811 | 112.9492 | 0 | 0 | 0 | 0 | 0 | 0 | 0 | 0
66 | 0 | 0 | 1.94 | 1.5 | 0 | 0.9166667 | 0 | 0 | 30 | 210.4167 | 107.2612 | 0 | 0 | 0 | 0 | 0 | 0 | 0 | 0
67 | 0 | 0 | 1.96 | 1.5 | 0 | 0.9 | 0 | 0 | 30 | 210.72 | 111.536 | 0 | 0 | 0 | 0 | 0 | 0 | 0 | 0
68 | 0 | 0 | 1.98 | 1.5 | 0 | 0.8833333 | 0 | 0 | 30 | 211.0233 | 109.4009 | 0 | 0 | 0 | 0 | 0 | 0 | 0 | 0
69 | 0 | 0 | 1.98 | 0.5 | 0 | 0.8666667 | 0 | 0 | 30 | 218.1 | 119.1 | 0 | 0 | 0 | 0 | 0 | 0 | 0 | 0
70 | 0 | 0 | 1.96 | 0.5 | 0 | 0.85 | 0 | 0 | 30 | 220.6 | 120.5 | 0 | 0 | 0 | 0 | 0 | 0 | 0 | 0
71 | 0 | 0 | 1.94 | 0.5 | 0 | 0.8333333 | 0 | 0 | 30 | 207.7 | 118.1 | 0 | 0 | 0 | 0 | 0 | 0 | 0 | 0
72 | 0 | 0 | 1.92 | 0.5 | 0 | 0.8166667 | 0 | 0 | 30 | 230.2 | 119.8 | 0 | 0 | 0 | 0 | 0 | 0 | 0 | 0
73 | 0 | 0 | 1.9 | 0.5 | 0 | 0.8 | 0 | 0 | 30 | 222.2 | 118.3 | 0 | 0 | 0 | 0 | 0 | 0 | 0 | 0
74 | 0 | 0 | 1.88 | 0.5 | 0 | 0.7833333 | 0 | 0 | 30 | 221.1 | 115.1 | 0 | 0 | 0 | 0 | 0 | 0 | 0 | 0
75 | 0 | 0 | 1.86 | 0.5 | 0 | 0.7666667 | 0 | 0 | 30 | 218 | 118 | 0 | 0 | 0 | 0 | 0 | 0 | 0 | 0
76 | 0 | 0 | 1.84 | 0.5 | 0 | 0.75 | 0 | 0 | 30 | 229.9 | 118.8 | 0 | 0 | 0 | 0 | 0 | 0 | 0 | 0
77 | 1 | 0 | 1.82 | 0.5 | 0 | 0.7333333 | 0 | 0 | 30 | 213.7533 | 182.8169 | 0 | 0 | 0 | 0 | 0 | 0 | 0 | 0
78 | 1 | 0 | 1.8 | 0.5 | 0 | 0.7166667 | 0 | 0 | 30 | 214.0567 | 181.5805 | 0 | 0 | 0 | 0 | 0 | 0 | 0 | 0
79 | 1 | 0 | 1.78 | 0.5 | 0 | 0.7 | 0 | 0 | 30 | 214.36 | 181.8177 | 0 | 0 | 0 | 0 | 0 | 0 | 0 | 0
80 | 1 | 0 | 1.76 | 0.5 | 0 | 0.6833333 | 0 | 0 | 30 | 214.6633 | 189.9514 | 0 | 0 | 0 | 0 | 0 | 0 | 0 | 0
81 | 1 | 0 | 1.74 | 0.5 | 0 | 0.6666667 | 0 | 0 | 30 | 214.9667 | 187.2722 | 0 | 0 | 0 | 0 | 0 | 0 | 0 | 0
82 | 1 | 0 | 1.72 | 0.5 | 0 | 0.65 | 0 | 0 | 30 | 215.27 | 187.4243 | 0 | 0 | 0 | 0 | 0 | 0 | 0 | 0
83 | 1 | 0 | 1.7 | 0.5 | 0 | 0.6333333 | 0 | 0 | 30 | 215.5733 | 181.497 | 0 | 0 | 0 | 0 | 0 | 0 | 0 | 0
84 | 1 | 0 | 1.68 | 0.5 | 0 | 0.6166667 | 0 | 0 | 30 | 215.8767 | 173.546 | 0 | 0 | 0 | 0 | 0 | 0 | 0 | 0
85 | 1 | 0 | 1.66 | 0.5 | 0 | 0.6 | 0 | 0 | 30 | 216.18 | 176.5845 | 0 | 0 | 0 | 0 | 0 | 0 | 0 | 0
86 | 1 | 0 | 1.64 | 0.5 | 0 | 0.5833333 | 0 | 0 | 30 | 216.4833 | 184.5639 | 0 | 0 | 0 | 0 | 0 | 0 | 0 | 0
87 | 1 | 0 | 1.62 | 0.5 | 0 | 0.5666667 | 0 | 0 | 30 | 255.6275 | 194.6982 | 0 | 0 | 0 | 0 | 0 | 0 | 0 | 0
88 | 1 | 0 | 1.6 | 0.5 | 0 | 0.55 | 0 | 0 | 30 | 222.1285 | 176.8472 | 0 | 0 | 0 | 0 | 0 | 0 | 0 | 0
89 | 1 | 0 | 1.58 | 0.5 | 0 | 0.5333333 | 0 | 0 | 30 | 224.6406 | 175.4642 | 0 | 0 | 0 | 0 | 0 | 0 | 0 | 0
90 | 1 | 0 | 1.56 | 0.5 | 0 | 0.5166667 | 0 | 0 | 30 | 231.5717 | 177.5111 | 0 | 0 | 0 | 0 | 0 | 0 | 0 | 0
91 | 1 | 0 | 1.54 | 0.5 | 0 | 0.5 | 0 | 0 | 30 | 222.9637 | 170.9131 | 0 | 0 | 0 | 0 | 0 | 0 | 0 | 0
92 | 1 | 1 | 1.52 | 0.5 | 0 | 0.4833333 | 0 | 0 | 30 | 218.3033 | 188.6552 | 0 | 0 | 0 | 0 | 0 | 0 | 0 | 0
93 | 1 | 1 | 1.5 | 0.5 | 0 | 0.4666667 | 0 | 0 | 30 | 218.6067 | 171.7358 | 0 | 0 | 0 | 0 | 0 | 0 | 0 | 0
94 | 1 | 1 | 1.48 | 0.5 | 0 | 0.45 | 0 | 0 | 30 | 218.91 | 198.2541 | 0 | 0 | 0 | 0 | 0 | 0 | 0 | 0
95 | 1 | 1 | 1.46 | 0.5 | 0 | 0.4333333 | 0 | 0 | 30 | 219.2133 | 192.1999 | 0 | 0 | 0 | 0 | 0 | 0 | 0 | 0
96 | 1 | 1 | 1.44 | 0.5 | 0 | 0.4166667 | 0 | 0 | 30 | 219.5167 | 197.4213 | 0 | 0 | 0 | 0 | 0 | 0 | 0 | 0
97 | 1 | 1 | 1.42 | 0.5 | 0 | 0.4 | 0 | 0 | 30 | 219.82 | 192.0708 | 0 | 0 | 0 | 0 | 0 | 0 | 0 | 0
98 | 1 | 1 | 1.4 | 0.5 | 0 | 0.3833333 | 0 | 0 | 30 | 220.1233 | 184.4747 | 0 | 0 | 0 | 0 | 0 | 0 | 0 | 0
99 | 1 | 1 | 1.38 | 0.5 | 0 | 0.3666667 | 0 | 0 | 30 | 220.4267 | 184.3428 | 0 | 0 | 0 | 0 | 0 | 0 | 0 | 0
100 | 1 | 1 | 1.36 | 0.5 | 0 | 0.35 | 0 | 0 | 30 | 220.73 | 192.6106 | 0 | 0 | 0 | 0 | 0 | 0 | 0 | 0
101 | 1 | 1 | 1.34 | 0.5 | 0 | 0.3333333 | 0 | 0 | 30 | 221.0333 | 188.1338 | 0 | 0 | 0 | 0 | 0 | 0 | 0 | 0
102 | 1 | 1 | 1.32 | 0.5 | 0 | 0.3166667 | 0 | 0 | 30 | 208.1017 | 170.4334 | 0 | 0 | 0 | 0 | 0 | 0 | 0 | 0
103 | 1 | 1 | 1.3 | 0.5 | 0 | 0.3 | 0 | 0 | 30 | 206.1567 | 169.1299 | 0 | 0 | 0 | 0 | 0 | 0 | 0 | 0
104 | 1 | 1 | 1.28 | 0.5 | 0 | 0.2833333 | 0 | 0 | 30 | 215.9717 | 175.5605 | 0 | 0 | 0 | 0 | 0 | 0 | 0 | 0
105 | 1 | 1 | 1.26 | 0.5 | 0 | 0.2666667 | 0 | 0 | 30 | 227.4128 | 172.3363 | 0 | 0 | 0 | 0 | 0 | 0 | 0 | 0
106 | 1 | 1 | 1.24 | 0.5 | 0 | 0.25 | 0 | 0 | 30 | 205.0122 | 164.2348 | 0 | 0 | 0 | 0 | 0 | 0 | 0 | 0
107 | 1 | 1 | 1.22 | 0.5 | 0.5 | 0 | 15 | 60 | 30 | 222.8533 | 193.4134 | 0 | 0 | 0 | 0 | 0 | 0 | 0 | 0
108 | 1 | 1 | 1.2 | 0.5 | 0.5 | 0 | 15 | 60 | 30 | 223.1567 | 187.6735 | 0 | 0 | 0 | 0 | 0 | 0 | 0 | 0
109 | 1 | 1 | 1.18 | 0.5 | 0.5 | 0 | 15 | 60 | 30 | 223.46 | 197.1923 | 0 | 0 | 0 | 0 | 0 | 0 | 0 | 0
110 | 1 | 1 | 1.16 | 0.5 | 0.5 | 0 | 15 | 60 | 30 | 223.7633 | 183.8062 | 0 | 0 | 0 | 0 | 0 | 0 | 0 | 0
111 | 1 | 1 | 1.14 | 0.5 | 0.5 | 0 | 15 | 60 | 30 | 224.0667 | 190.45 | 0 | 0 | 0 | 0 | 0 | 0 | 0 | 0
112 | 1 | 1 | 1.12 | 0.5 | 0.5 | 0 | 15 | 60 | 30 | 224.37 | 170.4248 | 0 | 0 | 0 | 0 | 0 | 0 | 0 | 0
113 | 1 | 1 | 1.1 | 0.5 | 0.5 | 0 | 15 | 60 | 30 | 224.6733 | 187.9838 | 0 | 0 | 0 | 0 | 0 | 0 | 0 | 0
114 | 1 | 1 | 1.08 | 0.5 | 0.5 | 0 | 15 | 60 | 30 | 224.9767 | 187.9617 | 0 | 0 | 0 | 0 | 0 | 0 | 0 | 0
115 | 1 | 1 | 1.06 | 0.5 | 0.5 | 0 | 15 | 60 | 30 | 225.28 | 187.4284 | 0 | 0 | 0 | 0 | 0 | 0 | 0 | 0
116 | 1 | 1 | 1.04 | 0.5 | 0.5 | 0 | 15 | 60 | 30 | 225.5833 | 174.4116 | 0 | 0 | 0 | 0 | 0 | 0 | 0 | 0
117 | 1 | 1 | 1.02 | 0.5 | 0.5 | 0 | 15 | 60 | 30 | 254.2068 | 172.7429 | 0 | 0 | 0 | 0 | 0 | 0 | 0 | 0
118 | 1 | 1 | 0.98 | 0.5 | 0.5 | 0 | 15 | 60 | 30 | 250.456 | 173.8753 | 0 | 0 | 0 | 0 | 0 | 0 | 0 | 0
119 | 1 | 1 | 0.96 | 0.5 | 0.5 | 0 | 15 | 60 | 30 | 225.7304 | 170.4331 | 0 | 0 | 0 | 0 | 0 | 0 | 0 | 0
120 | 1 | 1 | 0.94 | 0.5 | 0.5 | 0 | 15 | 60 | 30 | 224.3529 | 165.2812 | 0 | 0 | 0 | 0 | 0 | 0 | 0 | 0
121 | 1 | 1 | 0.92 | 0.5 | 0.5 | 0 | 15 | 60 | 30 | 227.0948 | 169.6712 | 0 | 0 | 0 | 0 | 0 | 0 | 0 | 0
122 | 1 | 1 | 0.9 | 0.5 | 1 | 0 | 15 | 60 | 30 | 223.315 | 186.2044 | 0 | 0 | 0 | 0 | 0 | 0 | 0 | 0
123 | 1 | 1 | 0.88 | 0.5 | 1 | 0 | 15 | 60 | 30 | 219.53 | 179.8268 | 0 | 0 | 0 | 0 | 0 | 0 | 0 | 0
124 | 1 | 1 | 0.86 | 0.5 | 1 | 0 | 15 | 60 | 30 | 215.745 | 173.8776 | 0 | 0 | 0 | 0 | 0 | 0 | 0 | 0
125 | 1 | 1 | 0.84 | 0.5 | 1 | 0 | 15 | 60 | 30 | 211.96 | 175.1807 | 0 | 0 | 0 | 0 | 0 | 0 | 0 | 0
126 | 1 | 1 | 0.82 | 0.5 | 1 | 0 | 15 | 60 | 30 | 208.175 | 177.4603 | 0 | 0 | 0 | 0 | 0 | 0 | 0 | 0
127 | 1 | 1 | 0.8 | 0.5 | 1 | 0 | 15 | 60 | 30 | 204.39 | 178.533 | 0 | 0 | 0 | 0 | 0 | 0 | 0 | 0
128 | 1 | 1 | 0.78 | 0.5 | 1 | 0 | 15 | 60 | 30 | 200.605 | 174.316 | 0 | 0 | 0 | 0 | 0 | 0 | 0 | 0
129 | 1 | 1 | 0.76 | 0.5 | 1 | 0 | 15 | 60 | 30 | 196.82 | 184.5985 | 0 | 0 | 0 | 0 | 0 | 0 | 0 | 0
130 | 1 | 1 | 0.74 | 0.5 | 1 | 0 | 15 | 60 | 30 | 193.035 | 177.6048 | 0 | 0 | 0 | 0 | 0 | 0 | 0 | 0
131 | 1 | 1 | 0.72 | 0.5 | 1 | 0 | 15 | 60 | 30 | 189.25 | 180.0323 | 0 | 0 | 0 | 0 | 0 | 0 | 0 | 0
132 | 1 | 1 | 0.7 | 0.5 | 1 | 0 | 15 | 60 | 30 | 226.6572 | 169.6126 | 0 | 0 | 0 | 0 | 0 | 0 | 0 | 0
133 | 1 | 1 | 0.68 | 0.5 | 1 | 0 | 15 | 60 | 30 | 236.6013 | 177.4593 | 0 | 0 | 0 | 0 | 0 | 0 | 0 | 0
134 | 1 | 1 | 0.66 | 0.5 | 1 | 0 | 15 | 60 | 30 | 243.2023 | 177.9707 | 0 | 0 | 0 | 0 | 0 | 0 | 0 | 0
135 | 1 | 1 | 0.64 | 0.5 | 1 | 0 | 15 | 60 | 30 | 232.8258 | 181.1417 | 0 | 0 | 0 | 0 | 0 | 0 | 0 | 0
136 | 1 | 1 | 0.62 | 0.5 | 1 | 0 | 15 | 60 | 30 | 238.3296 | 170.6859 | 0 | 0 | 0 | 0 | 0 | 0 | 0 | 0
137 | 0 | 1 | 0.6 | 0.92 | 0.25 | 1 | 15 | 0 | 30 | 162.5004 | 115.1587 | 0 | 0 | 0 | 0 | 0 | 0 | 0 | 0
138 | 0 | 1 | 0.58 | 0.92 | 0.25 | 1 | 15 | 0 | 30 | 165.0614 | 112.9597 | 0 | 0 | 0 | 0 | 0 | 0 | 0 | 0
139 | 0 | 1 | 0.56 | 0.92 | 0.25 | 1 | 15 | 0 | 30 | 162.8707 | 114.275 | 0 | 0 | 0 | 0 | 0 | 0 | 0 | 0
140 | 0 | 1 | 0.54 | 0.92 | 0.25 | 1 | 15 | 0 | 30 | 152.5691 | 113.9287 | 0 | 0 | 0 | 0 | 0 | 0 | 0 | 0
141 | 0 | 1 | 0.52 | 0.92 | 0.25 | 1 | 15 | 0 | 30 | 160.3895 | 114.4637 | 0 | 0 | 0 | 0 | 0 | 0 | 0 | 0
142 | 0 | 1 | 0.5 | 0.92 | 0.5 | 1 | 15 | 0 | 30 | 205.8312 | 115.4263 | 0 | 0 | 0 | 0 | 0 | 0 | 0 | 0
143 | 0 | 1 | 0.48 | 0.92 | 0.5 | 1 | 15 | 0 | 30 | 181.1077 | 115.6589 | 0 | 0 | 0 | 0 | 0 | 0 | 0 | 0
144 | 0 | 1 | 0.46 | 0.92 | 0.5 | 1 | 15 | 0 | 30 | 189.9875 | 113.9407 | 0 | 0 | 0 | 0 | 0 | 0 | 0 | 0
145 | 0 | 1 | 0.44 | 0.92 | 0.5 | 1 | 15 | 0 | 30 | 171.5052 | 121.0621 | 0 | 0 | 0 | 0 | 0 | 0 | 0 | 0
146 | 0 | 1 | 0.42 | 0.92 | 0.5 | 1 | 15 | 0 | 30 | 179.0969 | 98.09291 | 0 | 0 | 0 | 0 | 0 | 0 | 0 | 0
147 | 0 | 1 | 0.4 | 0.92 | 0.75 | 1 | 15 | 0 | 30 | 201.7838 | 114.6912 | 0 | 0 | 0 | 0 | 0 | 0 | 0 | 0
148 | 0 | 1 | 0.38 | 0.92 | 0.75 | 1 | 15 | 0 | 30 | 192.8406 | 114.6863 | 0 | 0 | 0 | 0 | 0 | 0 | 0 | 0
149 | 0 | 1 | 0.36 | 0.92 | 0.75 | 1 | 15 | 0 | 30 | 158.0126 | 114.2792 | 0 | 0 | 0 | 0 | 0 | 0 | 0 | 0
150 | 0 | 1 | 0.34 | 0.92 | 0.75 | 1 | 15 | 0 | 30 | 153.611 | 114.0101 | 0 | 0 | 0 | 0 | 0 | 0 | 0 | 0
151 | 0 | 1 | 0.32 | 0.92 | 0.75 | 1 | 15 | 0 | 30 | 160.2463 | 112.7062 | 0 | 0 | 0 | 0 | 0 | 0 | 0 | 0
152 | 0 | 1 | 0.3 | 0.92 | 1 | 1 | 15 | 0 | 30 | 160.9865 | 113.3578 | 0 | 0 | 0 | 0 | 0 | 0 | 0 | 0
153 | 0 | 1 | 0.28 | 0.92 | 1 | 1 | 15 | 0 | 30 | 163.8825 | 116.8644 | 0 | 0 | 0 | 0 | 0 | 0 | 0 | 0
154 | 0 | 1 | 0.26 | 0.92 | 1 | 1 | 15 | 0 | 30 | 153.751 | 115.4883 | 0 | 0 | 0 | 0 | 0 | 0 | 0 | 0
155 | 0 | 1 | 0.24 | 0.92 | 1 | 1 | 15 | 0 | 30 | 175.0486 | 113.4172 | 0 | 0 | 0 | 0 | 0 | 0 | 0 | 0
156 | 0 | 1 | 0.22 | 0.92 | 1 | 1 | 15 | 0 | 30 | 159.7145 | 115.4835 | 0 | 0 | 0 | 0 | 0 | 0 | 0 | 0
157 | 0 | 0 | 0.2 | 0.92 | 0 | 0.6 | 0 | 0 | 30 | 162.7464 | 114.9493 | 0 | 0 | 0 | 0 | 0 | 0 | 0 | 0
158 | 0 | 0 | 0.18 | 0.92 | 0 | 0.6166667 | 0 | 0 | 30 | 170.4783 | 118.7611 | 0 | 0 | 0 | 0 | 0 | 0 | 0 | 0
159 | 0 | 0 | 0.16 | 0.92 | 0 | 0.6333333 | 0 | 0 | 30 | 173.1146 | 119.0087 | 0 | 0 | 0 | 0 | 0 | 0 | 0 | 0
160 | 0 | 0 | 0.14 | 0.92 | 0 | 0.65 | 0 | 0 | 30 | 156.4859 | 112.8835 | 0 | 0 | 0 | 0 | 0 | 0 | 0 | 0
161 | 0 | 0 | 0.12 | 0.92 | 0 | 0.6666667 | 0 | 0 | 30 | 171.9302 | 113.2168 | 0 | 0 | 0 | 0 | 0 | 0 | 0 | 0
162 | 0 | 0 | 0.1 | 0.92 | 0 | 0.6833333 | 0 | 0 | 30 | 183.361 | 116.4233 | 0 | 0 | 0 | 0 | 0 | 0 | 0 | 0
163 | 0 | 0 | 0.08 | 0.92 | 0 | 0.7 | 0 | 0 | 30 | 160.201 | 119.469 | 0 | 0 | 0 | 0 | 0 | 0 | 0 | 0
164 | 0 | 0 | 0.06 | 0.92 | 0 | 0.7166667 | 0 | 0 | 30 | 177.6024 | 122.2864 | 0 | 0 | 0 | 0 | 0 | 0 | 0 | 0
165 | 0 | 1 | 0.04 | 0.92 | 0.75 | 1 | 90 | 0 | 30 | 153.0829 | 113.972 | 0 | 0 | 0 | 0 | 0 | 0 | 0 | 0
166 | 0 | 1 | 0.02 | 0.92 | 0.75 | 1 | 90 | 0 | 30 | 147.2219 | 115.688 | 0 | 0 | 0 | 0 | 0 | 0 | 0 | 0
167 | 0 | 1 | 0.04 | 0.92 | 0.75 | 1 | 90 | 0 | 30 | 146.4506 | 100.7232 | 0 | 0 | 0 | 0 | 0 | 0 | 0 | 0
168 | 0 | 1 | 0.08 | 0.92 | 0.75 | 1 | 90 | 0 | 30 | 118.6809 | 92.41373 | 0 | 0 | 0 | 0 | 0 | 0 | 0 | 0
169 | 0 | 1 | 0.12 | 0.92 | 0.75 | 1 | 90 | 0 | 30 | 119.8552 | 115.5697 | 0 | 0 | 0 | 0 | 0 | 0 | 0 | 0
170 | 0 | 1 | 0.16 | 0.92 | 0.75 | 1 | 90 | 0 | 30 | 159.5426 | 120.3797 | 0 | 0 | 0 | 0 | 0 | 0 | 0 | 0
171 | 0 | 1 | 0.2 | 0.92 | 0.75 | 1 | 90 | 0 | 30 | 178.7962 | 122.7395 | 0 | 0 | 0 | 0 | 0 | 0 | 0 | 0
172 | 0 | 1 | 0.24 | 0.92 | 0.75 | 1 | 90 | 0 | 30 | 166.4828 | 119.8354 | 0 | 0 | 0 | 0 | 0 | 0 | 0 | 0
173 | 0 | 0 | 0.28 | 0.5 | 0 | 0.8666667 | 0 | 0 | 30 | 0 | 0 | 3.37 | 80.2 | 0 | 0 | 0 | 0 | 0 | 0
174 | 0 | 0 | 0.32 | 0.5 | 0 | 0.8833333 | 0 | 0 | 30 | 0 | 0 | 3.52 | 74.5 | 0 | 0 | 0 | 0 | 0 | 0
175 | 0 | 0 | 0.36 | 0.5 | 0 | 0.9 | 0 | 0 | 30 | 0 | 0 | 3.46 | 59.1 | 0 | 0 | 0 | 0 | 0 | 0
176 | 0 | 0 | 0.4 | 0.5 | 0 | 0.9166667 | 0 | 0 | 30 | 0 | 0 | 3.76 | 53.9 | 0 | 0 | 0 | 0 | 0 | 0
177 | 0 | 0 | 0.44 | 0.5 | 0 | 0.9333333 | 0 | 0 | 30 | 0 | 0 | 4.06 | 79 | 0 | 0 | 0 | 0 | 0 | 0
178 | 0 | 0 | 0.48 | 0.5 | 0 | 0.95 | 0 | 0 | 30 | 0 | 0 | 3.37 | 79.8 | 0 | 0 | 0 | 0 | 0 | 0
179 | 0 | 0 | 0.52 | 0.5 | 0 | 0.9666667 | 0 | 0 | 30 | 0 | 0 | 4.08 | 76.2 | 0 | 0 | 0 | 0 | 0 | 0
180 | 0 | 1 | 0.56 | 0.5 | 0.25 | 1 | 15 | 0 | 30 | 0 | 0 | 3.25 | 47.2 | 0 | 0 | 0 | 0 | 0 | 0
181 | 0 | 1 | 0.6 | 0.5 | 0.25 | 1 | 15 | 0 | 30 | 0 | 0 | 3.22 | 55.5 | 0 | 0 | 0 | 0 | 0 | 0
182 | 0 | 1 | 0.64 | 0.5 | 0.25 | 1 | 15 | 0 | 30 | 0 | 0 | 3.21 | 66.3 | 0 | 0 | 0 | 0 | 0 | 0
183 | 0 | 1 | 0.68 | 0.5 | 0.25 | 1 | 15 | 0 | 30 | 0 | 0 | 3.19 | 52.7 | 0 | 0 | 0 | 0 | 0 | 0
184 | 0 | 1 | 0.72 | 0.5 | 0.25 | 1 | 15 | 0 | 30 | 0 | 0 | 4 | 62.7 | 0 | 0 | 0 | 0 | 0 | 0
185 | 0 | 1 | 0.76 | 0.5 | 0.5 | 1 | 15 | 0 | 30 | 0 | 0 | 3.31 | 50.6 | 0 | 0 | 0 | 0 | 0 | 0
186 | 0 | 1 | 0.8 | 0.5 | 0.5 | 1 | 15 | 0 | 30 | 0 | 0 | 2.96 | 65.7 | 0 | 0 | 0 | 0 | 0 | 0
187 | 0 | 1 | 0.84 | 0.5 | 0.5 | 1 | 15 | 0 | 30 | 0 | 0 | 3.26 | 64.8 | 0 | 0 | 0 | 0 | 0 | 0
188 | 0 | 1 | 0.88 | 0.668 | 0.5 | 1 | 15 | 0 | 30 | 0 | 0 | 3.23 | 46.6 | 0 | 0 | 0 | 0 | 0 | 0
189 | 0 | 1 | 0.92 | 0.752 | 0.5 | 1 | 15 | 0 | 30 | 0 | 0 | 4.31 | 48.6 | 0 | 0 | 0 | 0 | 0 | 0
190 | 0 | 1 | 0.96 | 0.8948 | 0.75 | 1 | 15 | 0 | 30 | 0 | 0 | 3.51 | 68.7 | 0 | 0 | 0 | 0 | 0 | 0
191 | 0 | 1 | 1 | 0.92 | 0.75 | 1 | 15 | 0 | 30 | 0 | 0 | 3.39 | 66.1 | 0 | 0 | 0 | 0 | 0 | 0
192 | 0 | 1 | 1.04 | 0.92 | 0.75 | 1 | 15 | 0 | 30 | 0 | 0 | 3.39 | 74.6 | 0 | 0 | 0 | 0 | 0 | 0
193 | 0 | 1 | 1.08 | 0.92 | 0.75 | 1 | 15 | 0 | 30 | 0 | 0 | 3.4 | 63.6 | 0 | 0 | 0 | 0 | 0 | 0
194 | 0 | 1 | 1.12 | 0.92 | 0.75 | 1 | 15 | 0 | 30 | 0 | 0 | 3.42 | 62.3 | 0 | 0 | 0 | 0 | 0 | 0
195 | 0 | 1 | 1.16 | 0.92 | 1 | 1 | 15 | 0 | 30 | 0 | 0 | 3.28 | 68.2 | 0 | 0 | 0 | 0 | 0 | 0
196 | 0 | 1 | 1.2 | 0.92 | 1 | 1 | 15 | 0 | 30 | 0 | 0 | 3.44 | 68.5 | 0 | 0 | 0 | 0 | 0 | 0
197 | 0 | 1 | 1.24 | 0.92 | 1 | 1 | 15 | 0 | 30 | 0 | 0 | 3.42 | 68.2 | 0 | 0 | 0 | 0 | 0 | 0
198 | 0 | 1 | 1.28 | 0.92 | 1 | 1 | 15 | 0 | 30 | 0 | 0 | 3.44 | 57.6 | 0 | 0 | 0 | 0 | 0 | 0
199 | 0 | 1 | 1.32 | 0.92 | 1 | 1 | 15 | 0 | 30 | 0 | 0 | 3.45 | 66.4 | 0 | 0 | 0 | 0 | 0 | 0
200 | 0 | 1 | 1.36 | 0.92 | 0.75 | 1 | 15 | 60 | 30 | 0 | 0 | 2.41 | 48.1 | 0 | 0 | 0 | 0 | 0 | 0
201 | 0 | 1 | 1.4 | 0.92 | 0.75 | 1 | 15 | 60 | 30 | 0 | 0 | 2.09 | 66.3 | 0 | 0 | 0 | 0 | 0 | 0
202 | 0 | 1 | 1.44 | 0.92 | 0.75 | 1 | 15 | 60 | 30 | 0 | 0 | 2.7 | 67.7 | 0 | 0 | 0 | 0 | 0 | 0
203 | 0 | 1 | 1.48 | 0.92 | 0.75 | 1 | 15 | 60 | 30 | 0 | 0 | 2.8 | 56.8 | 0 | 0 | 0 | 0 | 0 | 0
204 | 0 | 1 | 1.52 | 0.92 | 0.75 | 1 | 15 | 60 | 30 | 0 | 0 | 2.27 | 64.8 | 0 | 0 | 0 | 0 | 0 | 0
205 | 0 | 1 | 1.56 | 0.92 | 0.75 | 1 | 90 | 0 | 30 | 0 | 0 | 4.12 | 69.3 | 0 | 0 | 0 | 0 | 0 | 0
206 | 0 | 1 | 1.6 | 0.92 | 0.75 | 1 | 90 | 0 | 30 | 0 | 0 | 2.95 | 56.1 | 0 | 0 | 0 | 0 | 0 | 0
207 | 0 | 1 | 1.64 | 0.92 | 0.75 | 1 | 90 | 0 | 30 | 0 | 0 | 2.88 | 51.6 | 0 | 0 | 0 | 0 | 0 | 0
208 | 0 | 1 | 1.68 | 0.92 | 0.75 | 1 | 90 | 0 | 30 | 0 | 0 | 2.9 | 69.4 | 0 | 0 | 0 | 0 | 0 | 0
209 | 0 | 1 | 1.72 | 0.92 | 0.75 | 1 | 90 | 0 | 30 | 0 | 0 | 3.05 | 80.7 | 0 | 0 | 0 | 0 | 0 | 0
210 | 0 | 1 | 1.76 | 0.92 | 0 | 1 | 0 | 0 | 30 | 0 | 0 | 3.68 | 38.9 | 0 | 0 | 0 | 0 | 0 | 0
211 | 0 | 1 | 1.8 | 0.92 | 0 | 1 | 0 | 0 | 30 | 0 | 0 | 3.94 | 44.3 | 0 | 0 | 0 | 0 | 0 | 0
212 | 0 | 1 | 1.84 | 0.92 | 0 | 1 | 0 | 0 | 30 | 0 | 0 | 3.18 | 42 | 0 | 0 | 0 | 0 | 0 | 0
213 | 0 | 1 | 1.88 | 0.92 | 0 | 1 | 0 | 0 | 30 | 0 | 0 | 3.82 | 47.2 | 0 | 0 | 0 | 0 | 0 | 0
214 | 0 | 1 | 1.92 | 0.92 | 0 | 1 | 0 | 0 | 30 | 0 | 0 | 3.7 | 49.3 | 0 | 0 | 0 | 0 | 0 | 0
215 | 0 | 1 | 1.96 | 0.92 | 0 | 1 | 0 | 0 | 30 | 0 | 0 | 3.51 | 47.9 | 0 | 0 | 0 | 0 | 0 | 0
216 | 0 | 1 | 1.98 | 0.92 | 0.25 | 1 | 15 | 0 | 30 | 0 | 0 | 3.14 | 49.9 | 0 | 0 | 0 | 0 | 0 | 0
217 | 0 | 1 | 1.96 | 0.92 | 0.25 | 1 | 15 | 0 | 30 | 0 | 0 | 2.96 | 68 | 0 | 0 | 0 | 0 | 0 | 0
218 | 0 | 1 | 1.94 | 0.92 | 0.25 | 1 | 15 | 0 | 30 | 0 | 0 | 2.43 | 57.6 | 0 | 0 | 0 | 0 | 0 | 0
219 | 0 | 1 | 1.92 | 0.92 | 0.25 | 1 | 15 | 0 | 30 | 0 | 0 | 2.5 | 72.5 | 0 | 0 | 0 | 0 | 0 | 0
220 | 0 | 1 | 1.9 | 0.92 | 0.25 | 1 | 15 | 0 | 30 | 0 | 0 | 2.84 | 73.1 | 0 | 0 | 0 | 0 | 0 | 0
221 | 0 | 1 | 1.88 | 0.92 | 0.5 | 1 | 15 | 0 | 30 | 0 | 0 | 2.58 | 68.5 | 0 | 0 | 0 | 0 | 0 | 0
222 | 0 | 1 | 1.86 | 0.92 | 0.5 | 1 | 15 | 0 | 30 | 0 | 0 | 3.26 | 70.5 | 0 | 0 | 0 | 0 | 0 | 0
223 | 0 | 1 | 1.84 | 0.92 | 0.5 | 1 | 15 | 0 | 30 | 0 | 0 | 2.68 | 40.9 | 0 | 0 | 0 | 0 | 0 | 0
224 | 0 | 1 | 1.82 | 0.92 | 0.5 | 1 | 15 | 0 | 30 | 0 | 0 | 2.74 | 73 | 0 | 0 | 0 | 0 | 0 | 0
225 | 0 | 1 | 1.8 | 0.92 | 0.5 | 1 | 15 | 0 | 30 | 0 | 0 | 2.29 | 65.6 | 0 | 0 | 0 | 0 | 0 | 0
226 | 1 | 0 | 1.78 | 0.92 | 0 | 1 | 0 | 0 | 30 | 0 | 0 | 3.59 | 34.8 | 0 | 0 | 0 | 0 | 0 | 0
227 | 1 | 0 | 1.76 | 0.92 | 0 | 1 | 0 | 0 | 30 | 0 | 0 | 3.49 | 35.6 | 0 | 0 | 0 | 0 | 0 | 0
228 | 1 | 0 | 1.74 | 0.92 | 0 | 1 | 0 | 0 | 30 | 0 | 0 | 3.57 | 33.6 | 0 | 0 | 0 | 0 | 0 | 0
229 | 1 | 0 | 1.72 | 0.92 | 0 | 1 | 0 | 0 | 30 | 0 | 0 | 3.79 | 38.3 | 0 | 0 | 0 | 0 | 0 | 0
230 | 1 | 0 | 1.7 | 0.92 | 0 | 1 | 0 | 0 | 30 | 0 | 0 | 3.29 | 64.2 | 0 | 0 | 0 | 0 | 0 | 0
231 | 1 | 0 | 1.68 | 0.92 | 0 | 1 | 0 | 0 | 30 | 0 | 0 | 3.68 | 42.4 | 0 | 0 | 0 | 0 | 0 | 0
232 | 1 | 0 | 1.66 | 0.92 | 0 | 1 | 0 | 0 | 30 | 0 | 0 | 3.41 | 34.5 | 0 | 0 | 0 | 0 | 0 | 0
233 | 0 | 0 | 1.64 | 0.92 | 0 | 1 | 0 | 0 | 30 | 0 | 0 | 3.61 | 81.7 | 0 | 0 | 0 | 0 | 0 | 0
234 | 0 | 0 | 1.62 | 0.92 | 0 | 1 | 0 | 0 | 30 | 0 | 0 | 3.59 | 81.1 | 0 | 0 | 0 | 0 | 0 | 0
235 | 0 | 0 | 1.6 | 0.92 | 0 | 1 | 0 | 0 | 30 | 0 | 0 | 3.72 | 66.4 | 0 | 0 | 0 | 0 | 0 | 0
236 | 0 | 0 | 1.58 | 0.92 | 0 | 1 | 0 | 0 | 30 | 0 | 0 | 3.6 | 62.7 | 0 | 0 | 0 | 0 | 0 | 0
237 | 0 | 0 | 1.56 | 0.92 | 0 | 1 | 0 | 0 | 30 | 0 | 0 | 3.53 | 77.5 | 0 | 0 | 0 | 0 | 0 | 0
238 | 0 | 0 | 1.54 | 0.92 | 0 | 1 | 0 | 0 | 30 | 0 | 0 | 3.46 | 63.5 | 0 | 0 | 0 | 0 | 0 | 0
239 | 0 | 0 | 1.52 | 0.92 | 0 | 1 | 0 | 0 | 30 | 0 | 0 | 3.72 | 77.9 | 0 | 0 | 0 | 0 | 0 | 0
240 | 1 | 1 | 1.5 | 0.92 | 0.5 | 1 | 15 | 0 | 30 | 0 | 0 | 3.6 | 53.2 | 0 | 0 | 0 | 0 | 0 | 0
241 | 1 | 1 | 1.48 | 0.92 | 0.5 | 1 | 15 | 0 | 30 | 0 | 0 | 3.21 | 36.3 | 0 | 0 | 0 | 0 | 0 | 0
242 | 1 | 1 | 1.46 | 0.92 | 0.5 | 1 | 15 | 0 | 30 | 0 | 0 | 3.41 | 49.4 | 0 | 0 | 0 | 0 | 0 | 0
243 | 1 | 1 | 1.44 | 0.92 | 0.5 | 1 | 15 | 0 | 30 | 0 | 0 | 3.55 | 53.3 | 0 | 0 | 0 | 0 | 0 | 0
244 | 1 | 1 | 1.42 | 0.92 | 0.5 | 1 | 15 | 0 | 30 | 0 | 0 | 3.47 | 36.7 | 0 | 0 | 0 | 0 | 0 | 0
245 | 0 | 1 | 1.4 | 0.92 | 0.5 | 1 | 15 | 0 | 30 | 0 | 0 | 3.49 | 69.2 | 0 | 0 | 0 | 0 | 0 | 0
246 | 0 | 1 | 1.38 | 0.92 | 0.5 | 1 | 15 | 0 | 30 | 0 | 0 | 3.46 | 72 | 0 | 0 | 0 | 0 | 0 | 0
247 | 0 | 1 | 1.36 | 0.92 | 0.5 | 1 | 15 | 0 | 30 | 0 | 0 | 3.47 | 68.1 | 0 | 0 | 0 | 0 | 0 | 0
248 | 0 | 1 | 1.34 | 0.92 | 0.5 | 1 | 15 | 0 | 30 | 0 | 0 | 3.45 | 65.1 | 0 | 0 | 0 | 0 | 0 | 0
249 | 0 | 1 | 1.32 | 0.92 | 0.5 | 1 | 15 | 0 | 30 | 0 | 0 | 3.52 | 66.8 | 0 | 0 | 0 | 0 | 0 | 0
250 | 0 | 1 | 1.3 | 0.92 | 0.5 | 1 | 15 | 0 | 30 | 0 | 0 | 3.48 | 71.3 | 0 | 0 | 0 | 0 | 0 | 0
251 | 0 | 1 | 1.28 | 0.92 | 0.5 | 1 | 15 | 0 | 30 | 0 | 0 | 3.53 | 71 | 0 | 0 | 0 | 0 | 0 | 0
252 | 1 | 1 | 1.26 | 0.92 | 0.5 | 1 | 90 | 0 | 30 | 0 | 0 | 3.48 | 46.7 | 0 | 0 | 0 | 0 | 0 | 0
253 | 1 | 1 | 1.24 | 0.92 | 0.5 | 1 | 90 | 0 | 30 | 0 | 0 | 3.43 | 53.7 | 0 | 0 | 0 | 0 | 0 | 0
254 | 1 | 1 | 1.22 | 0.92 | 0.5 | 1 | 90 | 0 | 30 | 0 | 0 | 3.51 | 37.2 | 0 | 0 | 0 | 0 | 0 | 0
255 | 1 | 1 | 1.2 | 0.92 | 0.5 | 1 | 90 | 0 | 30 | 0 | 0 | 3.53 | 57.3 | 0 | 0 | 0 | 0 | 0 | 0
256 | 1 | 1 | 1.18 | 0.92 | 0.5 | 1 | 90 | 0 | 30 | 0 | 0 | 3.49 | 49 | 0 | 0 | 0 | 0 | 0 | 0
257 | 1 | 1 | 1.16 | 0.92 | 0.5 | 1 | 90 | 0 | 30 | 0 | 0 | 3.47 | 48.4 | 0 | 0 | 0 | 0 | 0 | 0
258 | 1 | 1 | 1.14 | 0.92 | 0.5 | 1 | 90 | 0 | 30 | 0 | 0 | 3.44 | 42.9 | 0 | 0 | 0 | 0 | 0 | 0
259 | 0 | 1 | 1.12 | 0.92 | 0.5 | 1 | 90 | 0 | 30 | 0 | 0 | 3.57 | 84.7 | 0 | 0 | 0 | 0 | 0 | 0
260 | 0 | 1 | 1.1 | 0.92 | 0.5 | 1 | 90 | 0 | 30 | 0 | 0 | 3.48 | 67.7 | 0 | 0 | 0 | 0 | 0 | 0
261 | 0 | 1 | 1.08 | 0.92 | 0.5 | 1 | 90 | 0 | 30 | 0 | 0 | 3.48 | 75.6 | 0 | 0 | 0 | 0 | 0 | 0
262 | 0 | 1 | 1.06 | 0.92 | 0.5 | 1 | 90 | 0 | 30 | 0 | 0 | 3.53 | 71.2 | 0 | 0 | 0 | 0 | 0 | 0
263 | 0 | 1 | 1.04 | 0.92 | 0.5 | 1 | 90 | 0 | 30 | 0 | 0 | 3.48 | 64.2 | 0 | 0 | 0 | 0 | 0 | 0
264 | 0 | 1 | 1.02 | 0.92 | 0.5 | 1 | 90 | 0 | 30 | 0 | 0 | 3.45 | 78 | 0 | 0 | 0 | 0 | 0 | 0
265 | 0 | 1 | 0 | 0.92 | 0.5 | 1 | 90 | 0 | 30 | 0 | 0 | 3.52 | 70.3 | 0 | 0 | 0 | 0 | 0 | 0
266 | 1 | 0 | 0 | 0.92 | 0 | 0 | 57.86325 | 7.062051 | 30 | 0 | 0 | 0 | 0 | 3.11 | 67.6 | 0 | 0 | 0 | 0
267 | 1 | 0 | 0 | 0.92 | 0.25 | 0 | 57.52137 | 7.137179 | 30 | 0 | 0 | 0 | 0 | 3.02 | 47.6 | 0 | 0 | 0 | 0
268 | 1 | 0 | 0 | 0.92 | 0.5 | 0 | 57.17949 | 7.212308 | 30 | 0 | 0 | 0 | 0 | 3.11 | 45.3 | 0 | 0 | 0 | 0
269 | 1 | 0 | 0 | 0.92 | 0.75 | 0 | 56.83761 | 7.287436 | 30 | 0 | 0 | 0 | 0 | 3.27 | 53.5 | 0 | 0 | 0 | 0
270 | 1 | 0 | 0 | 0.92 | 1 | 0 | 56.49573 | 7.362564 | 30 | 0 | 0 | 0 | 0 | 2.93 | 49.7 | 0 | 0 | 0 | 0
271 | 1 | 0 | 2 | 0.92 | 0 | 0 | 56.15385 | 7.437692 | 30 | 0 | 0 | 0 | 0 | 3.11 | 67.6 | 0 | 0 | 0 | 0
272 | 1 | 0 | 2 | 0.9116 | 0.25 | 0 | 55.81197 | 7.512821 | 30 | 0 | 0 | 0 | 0 | 3.08 | 97.7 | 0 | 0 | 0 | 0
273 | 1 | 0 | 2 | 0.9032 | 0.5 | 0 | 55.47009 | 7.587949 | 30 | 0 | 0 | 0 | 0 | 3.15 | 104.8 | 0 | 0 | 0 | 0
274 | 1 | 0 | 2 | 0.8948 | 0.75 | 0 | 55.12821 | 7.663077 | 30 | 0 | 0 | 0 | 0 | 3.43 | 89.1 | 0 | 0 | 0 | 0
275 | 1 | 0 | 2 | 0.8864 | 1 | 0 | 54.78632 | 7.738205 | 30 | 0 | 0 | 0 | 0 | 3.29 | 79.2 | 0 | 0 | 0 | 0
276 | 1 | 0 | 1 | 0.878 | 0 | 0 | 54.44444 | 7.813333 | 30 | 0 | 0 | 0 | 0 | 3.11 | 67.6 | 0 | 0 | 0 | 0
277 | 1 | 0 | 1 | 0.8696 | 0.25 | 0 | 54.10256 | 7.888462 | 30 | 0 | 0 | 0 | 0 | 2.88 | 112.1 | 0 | 0 | 0 | 0
278 | 1 | 0 | 1 | 0.8612 | 0.5 | 0 | 53.76068 | 7.96359 | 30 | 0 | 0 | 0 | 0 | 3.18 | 79.5 | 0 | 0 | 0 | 0
279 | 1 | 0 | 1 | 0.8528 | 0.75 | 0 | 53.4188 | 8.038718 | 30 | 0 | 0 | 0 | 0 | 3.32 | 117.1 | 0 | 0 | 0 | 0
280 | 1 | 0 | 1 | 0.8444 | 1 | 0 | 53.07692 | 8.113846 | 30 | 0 | 0 | 0 | 0 | 3.16 | 87.7 | 0 | 0 | 0 | 0
281 | 1 | 1 | 0 | 0.836 | 0 | 0 | 52.73504 | 8.188974 | 30 | 0 | 0 | 0 | 0 | 3.11 | 67.6 | 0 | 0 | 0 | 0
282 | 1 | 1 | 0 | 0.8276 | 0.25 | 0 | 52.39316 | 8.264103 | 30 | 0 | 0 | 0 | 0 | 3.44 | 50.4 | 0 | 0 | 0 | 0
283 | 1 | 1 | 0 | 0.8192 | 0.5 | 0 | 52.05128 | 8.339231 | 30 | 0 | 0 | 0 | 0 | 3.37 | 82.2 | 0 | 0 | 0 | 0
284 | 1 | 1 | 0 | 0.8108 | 0.75 | 0 | 51.7094 | 8.414359 | 30 | 0 | 0 | 0 | 0 | 3.24 | 88.4 | 0 | 0 | 0 | 0
285 | 1 | 1 | 0 | 0.8024 | 1 | 0 | 51.36752 | 8.489487 | 30 | 0 | 0 | 0 | 0 | 3.22 | 96.9 | 0 | 0 | 0 | 0
286 | 1 | 1 | 2 | 0.794 | 0 | 0 | 51.02564 | 8.564615 | 30 | 0 | 0 | 0 | 0 | 3.11 | 67.6 | 0 | 0 | 0 | 0
287 | 1 | 1 | 2 | 0.7856 | 0.25 | 0 | 50.68376 | 8.639744 | 30 | 0 | 0 | 0 | 0 | 3.36 | 103.5 | 0 | 0 | 0 | 0
288 | 1 | 1 | 2 | 0.7772 | 0.5 | 0 | 50.34188 | 8.714872 | 30 | 0 | 0 | 0 | 0 | 3.2 | 105 | 0 | 0 | 0 | 0
289 | 1 | 1 | 2 | 0.7688 | 0.75 | 0 | 50 | 8.79 | 30 | 0 | 0 | 0 | 0 | 3.34 | 104.8 | 0 | 0 | 0 | 0
290 | 1 | 1 | 2 | 0.7604 | 1 | 0 | 50.36697 | 9.179174 | 30 | 0 | 0 | 0 | 0 | 3.39 | 96.1 | 0 | 0 | 0 | 0
291 | 1 | 1 | 1 | 0.752 | 0 | 0 | 50.73394 | 9.568349 | 30 | 0 | 0 | 0 | 0 | 3.11 | 67.6 | 0 | 0 | 0 | 0
292 | 1 | 1 | 1 | 0.7436 | 0.25 | 0 | 51.10092 | 9.957523 | 30 | 0 | 0 | 0 | 0 | 3.51 | 77.5 | 0 | 0 | 0 | 0
293 | 1 | 1 | 1 | 0.7352 | 0.5 | 0 | 51.46789 | 10.3467 | 30 | 0 | 0 | 0 | 0 | 2.99 | 80.9 | 0 | 0 | 0 | 0
294 | 1 | 1 | 1 | 0.7268 | 0.75 | 0 | 51.83486 | 10.73587 | 30 | 0 | 0 | 0 | 0 | 3.18 | 82.3 | 0 | 0 | 0 | 0
295 | 1 | 1 | 1 | 0.7184 | 1 | 0 | 52.20183 | 11.12505 | 30 | 0 | 0 | 0 | 0 | 3.15 | 83.1 | 0 | 0 | 0 | 0
296 | 1 | 0 | 0 | 0.71 | 0 | 1 | 52.56881 | 11.51422 | 30 | 0 | 0 | 0 | 0 | 3.11 | 67.6 | 0 | 0 | 0 | 0
297 | 1 | 0 | 0 | 0.7016 | 0.25 | 1 | 52.93578 | 11.90339 | 30 | 0 | 0 | 0 | 0 | 2.59 | 39 | 0 | 0 | 0 | 0
298 | 1 | 0 | 0 | 0.6932 | 0.5 | 1 | 53.30275 | 12.29257 | 30 | 0 | 0 | 0 | 0 | 2.86 | 58.9 | 0 | 0 | 0 | 0
299 | 1 | 0 | 0 | 0.6848 | 0.75 | 1 | 53.66972 | 12.68174 | 30 | 0 | 0 | 0 | 0 | 2.98 | 64.4 | 0 | 0 | 0 | 0
300 | 1 | 0 | 0 | 0.6764 | 1 | 1 | 54.0367 | 13.07092 | 30 | 0 | 0 | 0 | 0 | 3.06 | 45.7 | 0 | 0 | 0 | 0
301 | 1 | 0 | 2 | 0.668 | 0 | 1 | 54.40367 | 13.46009 | 30 | 0 | 0 | 0 | 0 | 3.11 | 67.6 | 0 | 0 | 0 | 0
302 | 1 | 0 | 2 | 0.6596 | 0.25 | 1 | 54.77064 | 13.84927 | 30 | 0 | 0 | 0 | 0 | 3.34 | 85.5 | 0 | 0 | 0 | 0
303 | 1 | 0 | 2 | 0.6512 | 0.5 | 1 | 55.13761 | 14.23844 | 30 | 0 | 0 | 0 | 0 | 3.53 | 85.7 | 0 | 0 | 0 | 0
304 | 1 | 0 | 2 | 0.6428 | 0.75 | 1 | 55.50459 | 14.62761 | 30 | 0 | 0 | 0 | 0 | 3.57 | 96.4 | 0 | 0 | 0 | 0
305 | 1 | 0 | 2 | 0.6344 | 1 | 1 | 55.87156 | 15.01679 | 30 | 0 | 0 | 0 | 0 | 3.64 | 85.5 | 0 | 0 | 0 | 0
306 | 1 | 0 | 1 | 0.626 | 0 | 1 | 56.23853 | 15.40596 | 30 | 0 | 0 | 0 | 0 | 3.11 | 67.6 | 0 | 0 | 0 | 0
307 | 1 | 0 | 1 | 0.6176 | 0.25 | 1 | 56.6055 | 15.79514 | 30 | 0 | 0 | 0 | 0 | 3.02 | 80.9 | 0 | 0 | 0 | 0
308 | 1 | 0 | 1 | 0.6092 | 0.5 | 1 | 56.97248 | 16.18431 | 30 | 0 | 0 | 0 | 0 | 3.07 | 81.2 | 0 | 0 | 0 | 0
309 | 1 | 0 | 1 | 0.6008 | 0.75 | 1 | 57.33945 | 16.57349 | 30 | 0 | 0 | 0 | 0 | 3.36 | 82.7 | 0 | 0 | 0 | 0
310 | 1 | 0 | 1 | 0.5924 | 1 | 1 | 57.70642 | 16.96266 | 30 | 0 | 0 | 0 | 0 | 3.55 | 102.6 | 0 | 0 | 0 | 0
311 | 1 | 1 | 0 | 0.584 | 0 | 1 | 58.07339 | 17.35183 | 30 | 0 | 0 | 0 | 0 | 3.11 | 67.6 | 0 | 0 | 0 | 0
312 | 1 | 1 | 0 | 0.5756 | 0.25 | 1 | 58.44037 | 17.74101 | 30 | 0 | 0 | 0 | 0 | 2.86 | 38.1 | 0 | 0 | 0 | 0
313 | 1 | 1 | 0 | 0.5672 | 0.5 | 1 | 58.80734 | 18.13018 | 30 | 0 | 0 | 0 | 0 | 2.95 | 67.2 | 0 | 0 | 0 | 0
314 | 1 | 1 | 0 | 0.5588 | 0.75 | 1 | 59.17431 | 18.51936 | 30 | 0 | 0 | 0 | 0 | 2.94 | 97.3 | 0 | 0 | 0 | 0
315 | 1 | 1 | 0 | 0.5504 | 1 | 1 | 59.54128 | 18.90853 | 30 | 0 | 0 | 0 | 0 | 3.59 | 66.4 | 0 | 0 | 0 | 0
316 | 1 | 1 | 2 | 0.542 | 0 | 1 | 59.90826 | 19.29771 | 30 | 0 | 0 | 0 | 0 | 3.11 | 67.6 | 0 | 0 | 0 | 0
317 | 1 | 1 | 2 | 0.5336 | 0.25 | 1 | 60.27523 | 19.68688 | 30 | 0 | 0 | 0 | 0 | 3.65 | 89.6 | 0 | 0 | 0 | 0
318 | 1 | 1 | 2 | 0.5252 | 0.5 | 1 | 60.6422 | 20.07606 | 30 | 0 | 0 | 0 | 0 | 3.63 | 104.3 | 0 | 0 | 0 | 0
319 | 1 | 1 | 2 | 0.5168 | 0.75 | 1 | 61.00917 | 20.46523 | 30 | 0 | 0 | 0 | 0 | 3.69 | 87.9 | 0 | 0 | 0 | 0
320 | 1 | 1 | 2 | 0.5084 | 1 | 1 | 61.37615 | 20.8544 | 30 | 0 | 0 | 0 | 0 | 3.61 | 92.4 | 0 | 0 | 0 | 0
321 | 1 | 1 | 1 | 0.5 | 0 | 1 | 61.74312 | 21.24358 | 30 | 0 | 0 | 0 | 0 | 3.11 | 67.6 | 0 | 0 | 0 | 0
322 | 1 | 1 | 1 | 0.5 | 0.25 | 1 | 62.11009 | 21.63275 | 30 | 0 | 0 | 0 | 0 | 2.94 | 71.9 | 0 | 0 | 0 | 0
323 | 1 | 1 | 1 | 0.5 | 0.5 | 1 | 62.47706 | 22.02193 | 30 | 0 | 0 | 0 | 0 | 3.09 | 82.2 | 0 | 0 | 0 | 0
324 | 1 | 1 | 1 | 0.5 | 0.75 | 1 | 62.84404 | 22.4111 | 30 | 0 | 0 | 0 | 0 | 3.28 | 77.6 | 0 | 0 | 0 | 0
325 | 1 | 1 | 1 | 0.5 | 1 | 1 | 63.21101 | 22.80028 | 30 | 0 | 0 | 0 | 0 | 3.3 | 108.2 | 0 | 0 | 0 | 0
326 | 1 | 0 | 0 | 0.5 | 0 | 0 | 63.57798 | 23.18945 | 30 | 0 | 0 | 0 | 0 | 0 | 0 | 2178.7955 | 59.25485625 | 0.02719615 | 0.02719615
327 | 1 | 0 | 0 | 0.5 | 0 | 0 | 63.94495 | 23.57862 | 60 | 0 | 0 | 0 | 0 | 0 | 0 | 1920.272625 | 70.2387975 | 0.03657751 | 0.03657751
328 | 1 | 0 | 0 | 0.5 | 0 | 0 | 64.31193 | 23.9678 | 90 | 0 | 0 | 0 | 0 | 0 | 0 | 1413.202 | 91.94024375 | 0.0650581 | 0.0650581
329 | 1 | 0 | 0 | 0.5 | 0 | 0 | 64.6789 | 24.35697 | 120 | 0 | 0 | 0 | 0 | 0 | 0 | 910.95735 | 108.9139 | 0.1195598 | 0.1195598
330 | 1 | 0 | 0 | 0.5 | 0.25 | 0 | 65.04587 | 24.74615 | 30 | 0 | 0 | 0 | 0 | 0 | 0 | 2716.073 | 67.06266 | 0.02469104 | 0.02469104
331 | 1 | 0 | 0 | 0.5 | 0.25 | 0 | 65.41284 | 25.13532 | 60 | 0 | 0 | 0 | 0 | 0 | 0 | 2248.077 | 130.650525 | 0.05811656 | 0.05811656
332 | 1 | 0 | 0 | 0.5 | 0.25 | 0 | 65.77982 | 25.5245 | 90 | 0 | 0 | 0 | 0 | 0 | 0 | 1550.80025 | 116.4187 | 0.07507005 | 0.07507005
333 | 1 | 0 | 0 | 0.5 | 0.25 | 0 | 66.14679 | 25.91367 | 120 | 0 | 0 | 0 | 0 | 0 | 0 | 554.776725 | 173.3951 | 0.3125494 | 0.3125494
334 | 1 | 0 | 0 | 0.5 | 0.5 | 0 | 66.51376 | 26.30284 | 30 | 0 | 0 | 0 | 0 | 0 | 0 | 2650.4835 | 50.281375 | 0.01897064 | 0.01897064
335 | 1 | 0 | 0 | 0.5 | 0.5 | 0 | 66.88073 | 26.69202 | 60 | 0 | 0 | 0 | 0 | 0 | 0 | 2275.58975 | 103.8676225 | 0.04564427 | 0.04564427
336 | 1 | 0 | 0 | 0.5 | 0.5 | 0 | 67.24771 | 27.08119 | 90 | 0 | 0 | 0 | 0 | 0 | 0 | 1621.121625 | 104.2354625 | 0.06429836 | 0.06429836
337 | 1 | 0 | 0 | 0.5 | 0.5 | 0 | 67.61468 | 27.47037 | 120 | 0 | 0 | 0 | 0 | 0 | 0 | 806.323025 | 163.1569625 | 0.2023469 | 0.2023469
338 | 1 | 0 | 0 | 0.5 | 0.75 | 0 | 67.98165 | 27.85954 | 30 | 0 | 0 | 0 | 0 | 0 | 0 | 2396.254 | 43.53837 | 0.01816935 | 0.01816935
339 | 1 | 0 | 0 | 0.5 | 0.75 | 0 | 68.34862 | 28.24872 | 60 | 0 | 0 | 0 | 0 | 0 | 0 | 2117.914 | 67.87665 | 0.03204883 | 0.03204883
340 | 1 | 0 | 0 | 0.5 | 0.75 | 0 | 68.7156 | 28.63789 | 90 | 0 | 0 | 0 | 0 | 0 | 0 | 1608.298 | 89.40111 | 0.0555874 | 0.0555874
341 | 1 | 0 | 0 | 0.5 | 0.75 | 0 | 69.08257 | 29.02706 | 120 | 0 | 0 | 0 | 0 | 0 | 0 | 844.1156 | 148.546075 | 0.1759784 | 0.1759784
342 | 1 | 0 | 0 | 0.5 | 1 | 0 | 69.44954 | 29.41624 | 30 | 0 | 0 | 0 | 0 | 0 | 0 | 2443.1095 | 42.94096 | 0.01757636 | 0.01757636
343 | 1 | 0 | 0 | 0.5 | 1 | 0 | 69.81651 | 29.80541 | 60 | 0 | 0 | 0 | 0 | 0 | 0 | 2190.071 | 69.66262 | 0.03180838 | 0.03180838
344 | 1 | 0 | 0 | 0.5 | 1 | 0 | 70.18349 | 30.19459 | 90 | 0 | 0 | 0 | 0 | 0 | 0 | 1602.38625 | 102.6326 | 0.06404985 | 0.06404985
345 | 1 | 0 | 0 | 0.5 | 1 | 0 | 70.55046 | 30.58376 | 120 | 0 | 0 | 0 | 0 | 0 | 0 | 817.5215 | 149.2853 | 0.1826072 | 0.1826072
346 | 1 | 1 | 0 | 0.5 | 0 | 0 | 70.91743 | 30.97294 | 30 | 0 | 0 | 0 | 0 | 0 | 0 | 2178.7955 | 59.25485625 | 0.02719615 | 0.02719615
347 | 1 | 1 | 0 | 0.5 | 0 | 0 | 71.2844 | 31.36211 | 60 | 0 | 0 | 0 | 0 | 0 | 0 | 1920.272625 | 70.2387975 | 0.03657751 | 0.03657751
348 | 1 | 1 | 0 | 0.5 | 0 | 0 | 71.65138 | 31.75128 | 90 | 0 | 0 | 0 | 0 | 0 | 0 | 1413.202 | 91.94024375 | 0.0650581 | 0.0650581
349 | 1 | 1 | 0 | 0.5 | 0 | 0 | 72.01835 | 32.14046 | 120 | 0 | 0 | 0 | 0 | 0 | 0 | 910.95735 | 108.9139 | 0.1195598 | 0.1195598
350 | 1 | 1 | 0 | 0.5 | 0.25 | 0 | 72.38532 | 32.52963 | 30 | 0 | 0 | 0 | 0 | 0 | 0 | 2577.416 | 79.23298 | 0.03074125 | 0.03074125
351 | 1 | 1 | 0 | 0.5 | 0.25 | 0 | 72.75229 | 32.91881 | 60 | 0 | 0 | 0 | 0 | 0 | 0 | 2075.885 | 109.0571 | 0.05253524 | 0.05253524
352 | 1 | 1 | 0 | 0.5 | 0.25 | 0 | 73.11927 | 33.30798 | 90 | 0 | 0 | 0 | 0 | 0 | 0 | 1455.9725 | 108.313725 | 0.0743927 | 0.0743927
353 | 1 | 1 | 0 | 0.5 | 0.25 | 0 | 73.48624 | 33.69716 | 120 | 0 | 0 | 0 | 0 | 0 | 0 | 656.9499 | 151.8787 | 0.2311877 | 0.2311877
354 | 1 | 1 | 0 | 0.5 | 0.5 | 0 | 73.85321 | 34.08633 | 30 | 0 | 0 | 0 | 0 | 0 | 0 | 2500.885 | 98.60831 | 0.03942937 | 0.03942937
355 | 1 | 1 | 0 | 0.5 | 0.5 | 0 | 74.22018 | 34.4755 | 60 | 0 | 0 | 0 | 0 | 0 | 0 | 2160.56075 | 98.10189 | 0.04540575 | 0.04540575
356 | 1 | 1 | 0 | 0.5 | 0.5 | 0 | 74.58716 | 34.86468 | 90 | 0 | 0 | 0 | 0 | 0 | 0 | 1618.174625 | 99.38449 | 0.06141765 | 0.06141765
357 | 1 | 1 | 0 | 0.5 | 0.5 | 0 | 74.95413 | 35.25385 | 120 | 0 | 0 | 0 | 0 | 0 | 0 | 837.3358 | 158.673725 | 0.1894983 | 0.1894983
358 | 1 | 1 | 0 | 0.5 | 0.75 | 0 | 75.3211 | 35.64303 | 30 | 0 | 0 | 0 | 0 | 0 | 0 | 2476.368 | 51.9071225 | 0.02096099 | 0.02096099
359 | 1 | 1 | 0 | 0.5 | 0.75 | 0 | 75.68807 | 36.0322 | 60 | 0 | 0 | 0 | 0 | 0 | 0 | 2237.291125 | 59.78577 | 0.02672239 | 0.02672239
360 | 1 | 1 | 0 | 0.5 | 0.75 | 0 | 76.05505 | 36.42138 | 90 | 0 | 0 | 0 | 0 | 0 | 0 | 1750.459875 | 85.604655 | 0.04890409 | 0.04890409
361 | 1 | 1 | 0 | 0.5 | 0.75 | 0 | 76.42202 | 36.81055 | 120 | 0 | 0 | 0 | 0 | 0 | 0 | 969.42655 | 166.5730125 | 0.1718263 | 0.1718263
362 | 1 | 1 | 0 | 0.5 | 1 | 0 | 76.78899 | 37.19972 | 30 | 0 | 0 | 0 | 0 | 0 | 0 | 2651.10275 | 63.86397 | 0.02408959 | 0.02408959
363 | 1 | 1 | 0 | 0.5 | 1 | 0 | 77.15596 | 37.5889 | 60 | 0 | 0 | 0 | 0 | 0 | 0 | 2413.211875 | 69.23511875 | 0.02869003 | 0.02869003
364 | 1 | 1 | 0 | 0.5 | 1 | 0 | 77.52294 | 37.97807 | 90 | 0 | 0 | 0 | 0 | 0 | 0 | 1869.272875 | 100.57889 | 0.05380642 | 0.05380642
365 | 1 | 1 | 0 | 0.5 | 1 | 0 | 77.88991 | 38.36725 | 120 | 0 | 0 | 0 | 0 | 0 | 0 | 939.29655 | 186.8817375 | 0.1989593 | 0.1989593
366 | 1 | 0 | 0 | 0.5 | 0 | 1 | 78.25688 | 38.75642 | 30 | 0 | 0 | 0 | 0 | 0 | 0 | 2178.7955 | 59.25485625 | 0.02719615 | 0.02719615
367 | 1 | 0 | 0 | 0.5 | 0 | 1 | 78.62385 | 39.1456 | 60 | 0 | 0 | 0 | 0 | 0 | 0 | 1920.272625 | 70.2387975 | 0.03657751 | 0.03657751
368 | 1 | 0 | 0 | 0.5 | 0 | 1 | 78.99083 | 39.53477 | 90 | 0 | 0 | 0 | 0 | 0 | 0 | 1413.202 | 91.94024375 | 0.0650581 | 0.0650581
369 | 1 | 0 | 0 | 0.5 | 0 | 1 | 79.3578 | 39.92394 | 120 | 0 | 0 | 0 | 0 | 0 | 0 | 910.95735 | 108.9139 | 0.1195598 | 0.1195598
370 | 1 | 0 | 0 | 0.5084 | 0.25 | 1 | 79.72477 | 40.31312 | 30 | 0 | 0 | 0 | 0 | 0 | 0 | 2485.864 | 70.08708 | 0.02819426 | 0.02819426
371 | 1 | 0 | 0 | 0.5168 | 0.25 | 1 | 80.09174 | 40.70229 | 60 | 0 | 0 | 0 | 0 | 0 | 0 | 2072.188 | 102.7126 | 0.04956722 | 0.04956722
372 | 1 | 0 | 0 | 0.5252 | 0.25 | 1 | 80.45872 | 41.09147 | 90 | 0 | 0 | 0 | 0 | 0 | 0 | 1491.336 | 96.87382 | 0.06495776 | 0.06495776
373 | 1 | 0 | 0 | 0.5336 | 0.25 | 1 | 80.82569 | 41.48064 | 120 | 0 | 0 | 0 | 0 | 0 | 0 | 816.483475 | 148.87155 | 0.1823326 | 0.1823326
374 | 1 | 0 | 0 | 0.542 | 0.5 | 1 | 81.19266 | 41.86982 | 30 | 0 | 0 | 0 | 0 | 0 | 0 | 2633.625 | 59.28452 | 0.02251061 | 0.02251061
375 | 1 | 0 | 0 | 0.5504 | 0.5 | 1 | 81.55963 | 42.25899 | 60 | 0 | 0 | 0 | 0 | 0 | 0 | 2247.60825 | 104.8877 | 0.04666636 | 0.04666636
376 | 1 | 0 | 0 | 0.5588 | 0.5 | 1 | 81.92661 | 42.64817 | 90 | 0 | 0 | 0 | 0 | 0 | 0 | 1613.644 | 102.3799 | 0.06344639 | 0.06344639
377 | 1 | 0 | 0 | 0.5672 | 0.5 | 1 | 82.29358 | 43.03734 | 120 | 0 | 0 | 0 | 0 | 0 | 0 | 740.812325 | 174.9536 | 0.2361645 | 0.2361645
378 | 1 | 0 | 0 | 0.5756 | 0.75 | 1 | 82.66055 | 43.42651 | 30 | 0 | 0 | 0 | 0 | 0 | 0 | 2597.609 | 56.72497 | 0.02183738 | 0.02183738
379 | 1 | 0 | 0 | 0.584 | 0.75 | 1 | 83.02752 | 43.81569 | 60 | 0 | 0 | 0 | 0 | 0 | 0 | 2200.341 | 100.3191 | 0.04559253 | 0.04559253
380 | 1 | 0 | 0 | 0.5924 | 0.75 | 1 | 83.3945 | 44.20486 | 90 | 0 | 0 | 0 | 0 | 0 | 0 | 1597.93 | 100.3187 | 0.0627804 | 0.0627804
381 | 1 | 0 | 0 | 0.6008 | 0.75 | 1 | 83.76147 | 44.59404 | 120 | 0 | 0 | 0 | 0 | 0 | 0 | 783.8743 | 166.194175 | 0.2120164 | 0.2120164
382 | 1 | 0 | 0 | 0.6092 | 1 | 1 | 84.12844 | 44.98321 | 30 | 0 | 0 | 0 | 0 | 0 | 0 | 2574.728 | 53.49429 | 0.02077668 | 0.02077668
383 | 1 | 0 | 0 | 0.6176 | 1 | 1 | 84.49541 | 45.37239 | 60 | 0 | 0 | 0 | 0 | 0 | 0 | 2185.41 | 101.0678 | 0.04624661 | 0.04624661
384 | 1 | 0 | 0 | 0.626 | 1 | 1 | 84.86239 | 45.76156 | 90 | 0 | 0 | 0 | 0 | 0 | 0 | 1579.801 | 109.1058 | 0.06906301 | 0.06906301
385 | 1 | 0 | 0 | 0.6344 | 1 | 1 | 85.22936 | 46.15073 | 120 | 0 | 0 | 0 | 0 | 0 | 0 | 750.1956 | 166.4155 | 0.2218294 | 0.2218294
386 | 1 | 1 | 0 | 0.6428 | 0 | 1 | 85.59633 | 46.53991 | 30 | 0 | 0 | 0 | 0 | 0 | 0 | 2178.7955 | 59.25485625 | 0.02719615 | 0.02719615
387 | 1 | 1 | 0 | 0.6512 | 0 | 1 | 85.9633 | 46.92908 | 60 | 0 | 0 | 0 | 0 | 0 | 0 | 1920.272625 | 70.2387975 | 0.03657751 | 0.03657751
388 | 1 | 1 | 0 | 0.6596 | 0 | 1 | 86.33028 | 47.31826 | 90 | 0 | 0 | 0 | 0 | 0 | 0 | 1413.202 | 91.94024375 | 0.0650581 | 0.0650581
389 | 1 | 1 | 0 | 0.668 | 0 | 1 | 86.69725 | 47.70743 | 120 | 0 | 0 | 0 | 0 | 0 | 0 | 910.95735 | 108.9139 | 0.1195598 | 0.1195598
390 | 1 | 1 | 0 | 0.6764 | 0.25 | 1 | 87.06422 | 48.09661 | 30 | 0 | 0 | 0 | 0 | 0 | 0 | 2566.781 | 72.82112 | 0.0283706 | 0.0283706
391 | 1 | 1 | 0 | 0.6848 | 0.25 | 1 | 87.43119 | 48.48578 | 60 | 0 | 0 | 0 | 0 | 0 | 0 | 2159.01025 | 98.90964375 | 0.04581249 | 0.04581249
392 | 1 | 1 | 0 | 0.6932 | 0.25 | 1 | 87.79817 | 48.87495 | 90 | 0 | 0 | 0 | 0 | 0 | 0 | 1687.71825 | 93.8356775 | 0.05559914 | 0.05559914
393 | 1 | 1 | 0 | 0.7016 | 0.25 | 1 | 88.16514 | 49.26413 | 120 | 0 | 0 | 0 | 0 | 0 | 0 | 1046.187 | 149.079075 | 0.1424975 | 0.1424975
394 | 1 | 1 | 0 | 0.71 | 0.5 | 1 | 88.53211 | 49.6533 | 30 | 0 | 0 | 0 | 0 | 0 | 0 | 2585.436 | 57.8541 | 0.02237692 | 0.02237692
395 | 1 | 1 | 0 | 0.7184 | 0.5 | 1 | 88.89908 | 50.04248 | 60 | 0 | 0 | 0 | 0 | 0 | 0 | 2344.503625 | 66.9113 | 0.02853964 | 0.02853964
396 | 1 | 1 | 0 | 0.7268 | 0.5 | 1 | 89.26606 | 50.43165 | 90 | 0 | 0 | 0 | 0 | 0 | 0 | 1899.606 | 98.90654875 | 0.05206688 | 0.05206688
397 | 1 | 1 | 0 | 0.7352 | 0.5 | 1 | 89.63303 | 50.82083 | 120 | 0 | 0 | 0 | 0 | 0 | 0 | 1045.42195 | 175.529425 | 0.1679029 | 0.1679029
398 | 1 | 1 | 0 | 0.7436 | 0.75 | 1 | 90 | 51.21 | 30 | 0 | 0 | 0 | 0 | 0 | 0 | 2641.247 | 66.484605 | 0.02517167 | 0.02517167
399 | 1 | 1 | 0 | 0.752 | 0.75 | 1 | 88.30189 | 50.80981 | 60 | 0 | 0 | 0 | 0 | 0 | 0 | 2373.80925 | 77.113885 | 0.03248529 | 0.03248529
400 | 1 | 1 | 0 | 0.7604 | 0.75 | 1 | 86.60377 | 50.40962 | 90 | 0 | 0 | 0 | 0 | 0 | 0 | 1907.195875 | 98.2281675 | 0.05150397 | 0.05150397
401 | 1 | 1 | 0 | 0.7688 | 0.75 | 1 | 84.90566 | 50.00943 | 120 | 0 | 0 | 0 | 0 | 0 | 0 | 1115.919625 | 163.9904125 | 0.1469554 | 0.1469554
402 | 1 | 1 | 0 | 0.7772 | 1 | 1 | 83.20755 | 49.60925 | 30 | 0 | 0 | 0 | 0 | 0 | 0 | 2557.1372 | 66.812576 | 0.02612788 | 0.02612788
403 | 1 | 1 | 0 | 0.7856 | 1 | 1 | 81.50943 | 49.20906 | 60 | 0 | 0 | 0 | 0 | 0 | 0 | 2323.403 | 63.67685 | 0.02740672 | 0.02740672
404 | 1 | 1 | 0 | 0.794 | 1 | 1 | 79.81132 | 48.80887 | 90 | 0 | 0 | 0 | 0 | 0 | 0 | 1922.763 | 85.8025275 | 0.04462459 | 0.04462459
405 | 1 | 1 | 0 | 0.8024 | 1 | 1 | 78.11321 | 48.40868 | 120 | 0 | 0 | 0 | 0 | 0 | 0 | 1108.781 | 178.7943 | 0.1612531 | 0.1612531
406 | 1 | 0 | 2 | 0.8108 | 0 | 0 | 76.41509 | 48.00849 | 30 | 0 | 0 | 0 | 0 | 0 | 0 | 2178.7955 | 59.25485625 | 0.02719615 | 0.02719615
407 | 1 | 0 | 2 | 0.8192 | 0 | 0 | 74.71698 | 47.6083 | 60 | 0 | 0 | 0 | 0 | 0 | 0 | 1920.272625 | 70.2387975 | 0.03657751 | 0.03657751
408 | 1 | 0 | 2 | 0.8276 | 0 | 0 | 73.01887 | 47.20811 | 90 | 0 | 0 | 0 | 0 | 0 | 0 | 1413.202 | 91.94024375 | 0.0650581 | 0.0650581
409 | 1 | 0 | 2 | 0.836 | 0 | 0 | 71.32075 | 46.80792 | 120 | 0 | 0 | 0 | 0 | 0 | 0 | 910.95735 | 108.9139 | 0.1195598 | 0.1195598
410 | 1 | 0 | 2 | 0.8444 | 0.25 | 0 | 69.62264 | 46.40774 | 30 | 0 | 0 | 0 | 0 | 0 | 0 | 2661.9078 | 47.277862 | 0.01776089 | 0.01776089
411 | 1 | 0 | 2 | 0.8528 | 0.25 | 0 | 67.92453 | 46.00755 | 60 | 0 | 0 | 0 | 0 | 0 | 0 | 2459.80975 | 54.581125 | 0.02218917 | 0.02218917
412 | 1 | 0 | 2 | 0.8612 | 0.25 | 0 | 66.22642 | 45.60736 | 90 | 0 | 0 | 0 | 0 | 0 | 0 | 2066.49 | 72.8600825 | 0.03525789 | 0.03525789
413 | 1 | 0 | 2 | 0.8696 | 0.25 | 0 | 64.5283 | 45.20717 | 120 | 0 | 0 | 0 | 0 | 0 | 0 | 1343.555 | 170.082575 | 0.1265914 | 0.1265914
414 | 1 | 0 | 2 | 0.878 | 0.5 | 0 | 62.83019 | 44.80698 | 30 | 0 | 0 | 0 | 0 | 0 | 0 | 2520.517 | 42.9127925 | 0.01702539 | 0.01702539
415 | 1 | 0 | 2 | 0.8864 | 0.5 | 0 | 61.13208 | 44.40679 | 60 | 0 | 0 | 0 | 0 | 0 | 0 | 2315.777875 | 51.36309375 | 0.02217963 | 0.02217963
416 | 1 | 0 | 2 | 0.8948 | 0.5 | 0 | 59.43396 | 44.0066 | 90 | 0 | 0 | 0 | 0 | 0 | 0 | 1752.96725 | 103.2718 | 0.05891257 | 0.05891257
417 | 1 | 0 | 2 | 0.9032 | 0.5 | 0 | 57.73585 | 43.60642 | 120 | 0 | 0 | 0 | 0 | 0 | 0 | 987.181125 | 163.878475 | 0.1660065 | 0.1660065
418 | 1 | 0 | 2 | 0.9116 | 0.75 | 0 | 56.03774 | 43.20623 | 30 | 0 | 0 | 0 | 0 | 0 | 0 | 2486.044 | 48.7958 | 0.01962789 | 0.01962789
419 | 1 | 0 | 2 | 0.92 | 0.75 | 0 | 54.33962 | 42.80604 | 60 | 0 | 0 | 0 | 0 | 0 | 0 | 2313.889125 | 58.37398125 | 0.02522765 | 0.02522765
420 | 1 | 0 | 2 | 0.92 | 0.75 | 0 | 52.64151 | 42.40585 | 90 | 0 | 0 | 0 | 0 | 0 | 0 | 1949.186 | 74.98012125 | 0.0384674 | 0.0384674
421 | 1 | 0 | 2 | 0.92 | 0.75 | 0 | 50.9434 | 42.00566 | 120 | 0 | 0 | 0 | 0 | 0 | 0 | 1169.50125 | 185.0938625 | 0.1582673 | 0.1582673
422 | 1 | 0 | 2 | 0.92 | 1 | 0 | 49.24528 | 41.60547 | 30 | 0 | 0 | 0 | 0 | 0 | 0 | 2686.5473 | 49.291317 | 0.01834746 | 0.01834746
423 | 1 | 0 | 2 | 0.92 | 1 | 0 | 47.54717 | 41.20528 | 60 | 0 | 0 | 0 | 0 | 0 | 0 | 2475.843875 | 63.3374225 | 0.02558216 | 0.02558216
424 | 1 | 0 | 2 | 0.92 | 1 | 0 | 45.84906 | 40.80509 | 90 | 0 | 0 | 0 | 0 | 0 | 0 | 2026.163375 | 87.71619 | 0.04329177 | 0.04329177
425 | 1 | 0 | 2 | 0.92 | 1 | 0 | 44.15094 | 40.40491 | 120 | 0 | 0 | 0 | 0 | 0 | 0 | 1264.43575 | 175.5206 | 0.1388134 | 0.1388134
426 | 1 | 1 | 2 | 0.92 | 0 | 0 | 42.45283 | 40.00472 | 30 | 0 | 0 | 0 | 0 | 0 | 0 | 2178.7955 | 59.25485625 | 0.02719615 | 0.02719615
427 | 1 | 1 | 2 | 0.92 | 0 | 0 | 40.75472 | 39.60453 | 60 | 0 | 0 | 0 | 0 | 0 | 0 | 1920.272625 | 70.2387975 | 0.03657751 | 0.03657751
428 | 1 | 1 | 2 | 0.92 | 0 | 0 | 39.0566 | 39.20434 | 90 | 0 | 0 | 0 | 0 | 0 | 0 | 1413.202 | 91.94024375 | 0.0650581 | 0.0650581
429 | 1 | 1 | 2 | 0.92 | 0 | 0 | 37.35849 | 38.80415 | 120 | 0 | 0 | 0 | 0 | 0 | 0 | 910.95735 | 108.9139 | 0.1195598 | 0.1195598
430 | 1 | 1 | 2 | 0.92 | 0.25 | 0 | 35.66038 | 38.40396 | 30 | 0 | 0 | 0 | 0 | 0 | 0 | 2551.132 | 50.17587 | 0.01966809 | 0.01966809
431 | 1 | 1 | 2 | 0.92 | 0.25 | 0 | 33.96226 | 38.00377 | 60 | 0 | 0 | 0 | 0 | 0 | 0 | 2362.44125 | 56.24357 | 0.02380739 | 0.02380739
432 | 1 | 1 | 2 | 0.92 | 0.25 | 0 | 32.26415 | 37.60358 | 90 | 0 | 0 | 0 | 0 | 0 | 0 | 1955.1175 | 77.32015 | 0.03954757 | 0.03954757
433 | 1 | 1 | 2 | 0.92 | 0.25 | 0 | 30.56604 | 37.2034 | 120 | 0 | 0 | 0 | 0 | 0 | 0 | 1332.962 | 140.7976 | 0.1056277 | 0.1056277
434 | 1 | 1 | 2 | 0.92 | 0.5 | 0 | 28.86792 | 36.80321 | 30 | 0 | 0 | 0 | 0 | 0 | 0 | 2736.6626 | 49.27929 | 0.01800707 | 0.01800707
435 | 1 | 1 | 2 | 0.92 | 0.5 | 0 | 27.16981 | 36.40302 | 60 | 0 | 0 | 0 | 0 | 0 | 0 | 2522.34675 | 52.93067 | 0.02098469 | 0.02098469
436 | 1 | 1 | 2 | 0.92 | 0.5 | 0 | 25.4717 | 36.00283 | 90 | 0 | 0 | 0 | 0 | 0 | 0 | 2127.7015 | 73.46162 | 0.03452628 | 0.03452628
437 | 1 | 1 | 2 | 0.92 | 0.5 | 0 | 23.77358 | 35.60264 | 120 | 0 | 0 | 0 | 0 | 0 | 0 | 1405.97975 | 176.1015 | 0.1252518 | 0.1252518
438 | 1 | 1 | 2 | 0.92 | 0.75 | 0 | 22.07547 | 35.20245 | 30 | 0 | 0 | 0 | 0 | 0 | 0 | 2701.851 | 49.471881 | 0.01831037 | 0.01831037
439 | 1 | 1 | 2 | 0.92 | 0.75 | 0 | 20.37736 | 34.80226 | 60 | 0 | 0 | 0 | 0 | 0 | 0 | 2478.385125 | 55.50066 | 0.02239388 | 0.02239388
440 | 1 | 1 | 2 | 0.92 | 0.75 | 0 | 18.67925 | 34.40208 | 90 | 0 | 0 | 0 | 0 | 0 | 0 | 2088.649875 | 74.58844375 | 0.03571132 | 0.03571132
441 | 1 | 1 | 2 | 0.92 | 0.75 | 0 | 16.98113 | 34.00189 | 120 | 0 | 0 | 0 | 0 | 0 | 0 | 1348.018 | 170.7692375 | 0.1266817 | 0.1266817
442 | 1 | 1 | 2 | 0.92 | 1 | 0 | 15.28302 | 33.6017 | 30 | 0 | 0 | 0 | 0 | 0 | 0 | 2664.192 | 51.037323 | 0.01915677 | 0.01915677
443 | 1 | 1 | 2 | 0.92 | 1 | 0 | 13.58491 | 33.20151 | 60 | 0 | 0 | 0 | 0 | 0 | 0 | 2425.574 | 56.98813 | 0.0234947 | 0.0234947
444 | 1 | 1 | 2 | 0.92 | 1 | 0 | 11.88679 | 32.80132 | 90 | 0 | 0 | 0 | 0 | 0 | 0 | 2027.1225 | 80.32945125 | 0.03962733 | 0.03962733
445 | 1 | 1 | 2 | 0.92 | 1 | 0 | 10.18868 | 32.40113 | 120 | 0 | 0 | 0 | 0 | 0 | 0 | 1207.140625 | 183.9515125 | 0.1523862 | 0.1523862
446 | 1 | 0 | 2 | 0.92 | 0 | 1 | 8.490566 | 32.00094 | 30 | 0 | 0 | 0 | 0 | 0 | 0 | 2178.7955 | 59.25485625 | 0.02719615 | 0.02719615
447 | 1 | 0 | 2 | 0.92 | 0 | 1 | 6.792453 | 31.60075 | 60 | 0 | 0 | 0 | 0 | 0 | 0 | 1920.272625 | 70.2387975 | 0.03657751 | 0.03657751
448 | 1 | 0 | 2 | 0.92 | 0 | 1 | 5.09434 | 31.20057 | 90 | 0 | 0 | 0 | 0 | 0 | 0 | 1413.202 | 91.94024375 | 0.0650581 | 0.0650581
449 | 1 | 0 | 2 | 0.92 | 0 | 1 | 3.396226 | 30.80038 | 120 | 0 | 0 | 0 | 0 | 0 | 0 | 910.95735 | 108.9139 | 0.1195598 | 0.1195598
450 | 1 | 0 | 2 | 0.92 | 0.25 | 1 | 1.698113 | 30.40019 | 30 | 0 | 0 | 0 | 0 | 0 | 0 | 2579.9982 | 44.61719 | 0.0172935 | 0.0172935
451 | 1 | 0 | 2 | 0.92 | 0.25 | 1 | 0 | 30 | 60 | 0 | 0 | 0 | 0 | 0 | 0 | 2421.106875 | 48.79202625 | 0.02015278 | 0.02015278
452 | 1 | 0 | 2 | 0.92 | 0.25 | 1 | 0 | 30.61224 | 90 | 0 | 0 | 0 | 0 | 0 | 0 | 2068.57175 | 64.574955 | 0.03121717 | 0.03121717
453 | 1 | 0 | 2 | 0.92 | 0.25 | 1 | 0 | 31.22449 | 120 | 0 | 0 | 0 | 0 | 0 | 0 | 1450.679125 | 149.8022125 | 0.1032635 | 0.1032635
454 | 1 | 0 | 2 | 0.92 | 0.5 | 1 | 0 | 31.83673 | 30 | 0 | 0 | 0 | 0 | 0 | 0 | 2629.753 | 43.6577425 | 0.01660146 | 0.01660146
455 | 1 | 0 | 2 | 0.92 | 0.5 | 1 | 0 | 32.44898 | 60 | 0 | 0 | 0 | 0 | 0 | 0 | 2429.97275 | 53.53527375 | 0.02203122 | 0.02203122
456 | 1 | 0 | 2 | 0.92 | 0.5 | 1 | 0 | 33.06122 | 90 | 0 | 0 | 0 | 0 | 0 | 0 | 2028.025125 | 70.9456925 | 0.03498265 | 0.03498265
457 | 1 | 0 | 2 | 0.92 | 0.5 | 1 | 0 | 33.67347 | 120 | 0 | 0 | 0 | 0 | 0 | 0 | 1389.40525 | 151.6138875 | 0.1091214 | 0.1091214
458 | 1 | 0 | 2 | 0.92 | 0.75 | 1 | 0 | 34.28571 | 30 | 0 | 0 | 0 | 0 | 0 | 0 | 2602.91725 | 45.24024 | 0.01738059 | 0.01738059
459 | 1 | 0 | 2 | 0.92 | 0.75 | 1 | 0 | 34.89796 | 60 | 0 | 0 | 0 | 0 | 0 | 0 | 2409.04275 | 51.73999875 | 0.02147741 | 0.02147741
460 | 1 | 0 | 2 | 0.92 | 0.75 | 1 | 0 | 35.5102 | 90 | 0 | 0 | 0 | 0 | 0 | 0 | 2026.8154 | 68.122761 | 0.03361074 | 0.03361074
461 | 1 | 0 | 2 | 0.92 | 0.75 | 1 | 0 | 36.12245 | 120 | 0 | 0 | 0 | 0 | 0 | 0 | 1385.354125 | 151.7691625 | 0.1095526 | 0.1095526
462 | 1 | 0 | 2 | 0.92 | 1 | 1 | 0 | 36.73469 | 30 | 0 | 0 | 0 | 0 | 0 | 0 | 2671.26175 | 44.5860575 | 0.01669101 | 0.01669101
463 | 1 | 0 | 2 | 0.92 | 1 | 1 | 0 | 37.34694 | 60 | 0 | 0 | 0 | 0 | 0 | 0 | 2481.165125 | 52.2228375 | 0.02104771 | 0.02104771
464 | 1 | 0 | 2 | 0.92 | 1 | 1 | 0 | 37.95918 | 90 | 0 | 0 | 0 | 0 | 0 | 0 | 2092.345375 | 71.1807375 | 0.03401959 | 0.03401959
465 | 1 | 0 | 2 | 0.92 | 1 | 1 | 0 | 38.57143 | 120 | 0 | 0 | 0 | 0 | 0 | 0 | 1454.661 | 151.495525 | 0.1041449 | 0.1041449
466 | 1 | 1 | 2 | 0.92 | 0 | 1 | 0 | 39.18367 | 30 | 0 | 0 | 0 | 0 | 0 | 0 | 2178.7955 | 59.25485625 | 0.02719615 | 0.02719615
467 | 1 | 1 | 2 | 0.92 | 0 | 1 | 0 | 39.79592 | 60 | 0 | 0 | 0 | 0 | 0 | 0 | 1920.272625 | 70.2387975 | 0.03657751 | 0.03657751
468 | 1 | 1 | 2 | 0.92 | 0 | 1 | 0 | 40.40816 | 90 | 0 | 0 | 0 | 0 | 0 | 0 | 1413.202 | 91.94024375 | 0.0650581 | 0.0650581
469 | 1 | 1 | 2 | 0.92 | 0 | 1 | 0 | 41.02041 | 120 | 0 | 0 | 0 | 0 | 0 | 0 | 910.95735 | 108.9139 | 0.1195598 | 0.1195598
470 | 1 | 1 | 2 | 0.92 | 0.25 | 1 | 0 | 41.63265 | 30 | 0 | 0 | 0 | 0 | 0 | 0 | 2575.426 | 47.6921475 | 0.01851816 | 0.01851816
471 | 1 | 1 | 2 | 0.92 | 0.25 | 1 | 0 | 42.2449 | 60 | 0 | 0 | 0 | 0 | 0 | 0 | 2385.650375 | 54.6584875 | 0.02291136 | 0.02291136
472 | 1 | 1 | 2 | 0.92 | 0.25 | 1 | 0 | 42.85714 | 90 | 0 | 0 | 0 | 0 | 0 | 0 | 1988.419875 | 77.71656875 | 0.03908459 | 0.03908459
473 | 1 | 1 | 2 | 0.92 | 0.25 | 1 | 0 | 43.46939 | 120 | 0 | 0 | 0 | 0 | 0 | 0 | 1321.89075 | 151.5316125 | 0.1146325 | 0.1146325
474 | 1 | 1 | 2 | 0.92 | 0.5 | 1 | 0 | 44.08163 | 30 | 0 | 0 | 0 | 0 | 0 | 0 | 2640.5565 | 59.998295 | 0.02272184 | 0.02272184
475 | 1 | 1 | 2 | 0.92 | 0.5 | 1 | 0 | 44.69388 | 60 | 0 | 0 | 0 | 0 | 0 | 0 | 2370.178625 | 70.8921525 | 0.02991005 | 0.02991005
476 | 1 | 1 | 2 | 0.92 | 0.5 | 1 | 0 | 45.30612 | 90 | 0 | 0 | 0 | 0 | 0 | 0 | 1922.0285 | 95.39444875 | 0.04963217 | 0.04963217
477 | 1 | 1 | 2 | 0.92 | 0.5 | 1 | 0 | 45.91837 | 120 | 0 | 0 | 0 | 0 | 0 | 0 | 1200.4835 | 155.5669125 | 0.1295869 | 0.1295869
478 | 1 | 1 | 2 | 0.92 | 0.75 | 1 | 0 | 46.53061 | 30 | 0 | 0 | 0 | 0 | 0 | 0 | 2676.489 | 46.46833 | 0.01736167 | 0.01736167
479 | 1 | 1 | 2 | 0.92 | 0.75 | 1 | 0 | 47.14286 | 60 | 0 | 0 | 0 | 0 | 0 | 0 | 2483.13925 | 51.45185 | 0.02072048 | 0.02072048
480 | 1 | 1 | 2 | 0.92 | 0.75 | 1 | 0 | 47.7551 | 90 | 0 | 0 | 0 | 0 | 0 | 0 | 2114.27875 | 68.09601 | 0.03220768 | 0.03220768
481 | 1 | 1 | 2 | 0.92 | 0.75 | 1 | 0 | 48.36735 | 120 | 0 | 0 | 0 | 0 | 0 | 0 | 1396.789 | 160.7415 | 0.1150793 | 0.1150793
482 | 1 | 1 | 2 | 0.92 | 1 | 1 | 0 | 48.97959 | 30 | 0 | 0 | 0 | 0 | 0 | 0 | 2631.912 | 48.87202 | 0.01856902 | 0.01856902
483 | 1 | 1 | 2 | 0.92 | 1 | 1 | 0 | 49.59184 | 60 | 0 | 0 | 0 | 0 | 0 | 0 | 2419.737 | 52.59884 | 0.02173742 | 0.02173742
484 | 1 | 1 | 2 | 0.92 | 1 | 1 | 0 | 50.20408 | 90 | 0 | 0 | 0 | 0 | 0 | 0 | 2044.3035 | 72.96966 | 0.03569414 | 0.03569414
485 | 1 | 1 | 2 | 0.92 | 1 | 1 | 0 | 50.81633 | 120 | 0 | 0 | 0 | 0 | 0 | 0 | 1324.75 | 167.6077 | 0.1265202 | 0.1265202
486 | 1 | 0 | 1 | 0.92 | 0 | 0 | 0 | 51.42857 | 30 | 0 | 0 | 0 | 0 | 0 | 0 | 2178.7955 | 59.25485625 | 0.02719615 | 0.02719615
487 | 1 | 0 | 1 | 0.92 | 0 | 0 | 0 | 52.04082 | 60 | 0 | 0 | 0 | 0 | 0 | 0 | 1920.272625 | 70.2387975 | 0.03657751 | 0.03657751
488 | 1 | 0 | 1 | 0.92 | 0 | 0 | 0 | 52.65306 | 90 | 0 | 0 | 0 | 0 | 0 | 0 | 1413.202 | 91.94024375 | 0.0650581 | 0.0650581
489 | 1 | 0 | 1 | 0.92 | 0 | 0 | 0 | 53.26531 | 120 | 0 | 0 | 0 | 0 | 0 | 0 | 910.95735 | 108.9139 | 0.1195598 | 0.1195598
490 | 1 | 0 | 1 | 0.92 | 0.25 | 0 | 0 | 53.87755 | 30 | 0 | 0 | 0 | 0 | 0 | 0 | 2561.265 | 44.77266 | 0.01748068 | 0.01748068
491 | 1 | 0 | 1 | 0.92 | 0.25 | 0 | 0 | 54.4898 | 60 | 0 | 0 | 0 | 0 | 0 | 0 | 2400.007 | 49.38322 | 0.02057628 | 0.02057628
492 | 1 | 0 | 1 | 0.92 | 0.25 | 0 | 0 | 55.10204 | 90 | 0 | 0 | 0 | 0 | 0 | 0 | 2084.311 | 72.85401 | 0.03495352 | 0.03495352
493 | 1 | 0 | 1 | 0.92 | 0.25 | 0 | 0 | 55.71429 | 120 | 0 | 0 | 0 | 0 | 0 | 0 | 1405.318 | 158.3389 | 0.1126713 | 0.1126713
494 | 1 | 0 | 1 | 0.92 | 0.5 | 0 | 0 | 56.32653 | 30 | 0 | 0 | 0 | 0 | 0 | 0 | 2597.863 | 42.48365 | 0.01635331 | 0.01635331
495 | 1 | 0 | 1 | 0.92 | 0.5 | 0 | 0 | 56.93878 | 60 | 0 | 0 | 0 | 0 | 0 | 0 | 2441.873 | 47.06997 | 0.01927618 | 0.01927618
496 | 1 | 0 | 1 | 0.92 | 0.5 | 0 | 0 | 57.55102 | 90 | 0 | 0 | 0 | 0 | 0 | 0 | 2093.49275 | 69.13375 | 0.03302316 | 0.03302316
497 | 1 | 0 | 1 | 0.92 | 0.5 | 0 | 0 | 58.16327 | 120 | 0 | 0 | 0 | 0 | 0 | 0 | 1361.51 | 174.1529 | 0.1279116 | 0.1279116
498 | 1 | 0 | 1 | 0.92 | 0.75 | 0 | 0 | 58.77551 | 30 | 0 | 0 | 0 | 0 | 0 | 0 | 2568.2442 | 44.231493 | 0.01722246 | 0.01722246
499 | 1 | 0 | 1 | 0.92 | 0.75 | 0 | 0 | 59.38776 | 60 | 0 | 0 | 0 | 0 | 0 | 0 | 2435.679625 | 48.38799625 | 0.01986632 | 0.01986632
500 | 1 | 0 | 1 | 0.92 | 0.75 | 0 | 0 | 60 | 90 | 0 | 0 | 0 | 0 | 0 | 0 | 2091.926625 | 75.17264875 | 0.03593465 | 0.03593465
501 | 1 | 0 | 1 | 0.92 | 0.75 | 0 | 0.375 | 58.5 | 120 | 0 | 0 | 0 | 0 | 0 | 0 | 1353.567375 | 166.67115 | 0.1231347 | 0.1231347
502 | 1 | 0 | 1 | 0.92 | 1 | 0 | 0.75 | 57 | 30 | 0 | 0 | 0 | 0 | 0 | 0 | 2683.685 | 42.44581 | 0.01581624 | 0.01581624
503 | 1 | 0 | 1 | 0.92 | 1 | 0 | 1.125 | 55.5 | 60 | 0 | 0 | 0 | 0 | 0 | 0 | 2515.477 | 48.09172 | 0.01911833 | 0.01911833
504 | 1 | 0 | 1 | 0.92 | 1 | 0 | 1.5 | 54 | 90 | 0 | 0 | 0 | 0 | 0 | 0 | 2133.222 | 77.876475 | 0.0365065 | 0.0365065
505 | 1 | 0 | 1 | 0.92 | 1 | 0 | 1.875 | 52.5 | 120 | 0 | 0 | 0 | 0 | 0 | 0 | 1316.608 | 192.5215 | 0.1462254 | 0.1462254
506 | 1 | 1 | 1 | 0.92 | 0 | 0 | 2.25 | 51 | 30 | 0 | 0 | 0 | 0 | 0 | 0 | 2178.7955 | 59.25485625 | 0.02719615 | 0.02719615
507 | 1 | 1 | 1 | 0.92 | 0 | 0 | 2.625 | 49.5 | 60 | 0 | 0 | 0 | 0 | 0 | 0 | 1920.272625 | 70.2387975 | 0.03657751 | 0.03657751
508 | 1 | 1 | 1 | 0.92 | 0 | 0 | 3 | 48 | 90 | 0 | 0 | 0 | 0 | 0 | 0 | 1413.202 | 91.94024375 | 0.0650581 | 0.0650581
509 | 1 | 1 | 1 | 0.92 | 0 | 0 | 3.375 | 46.5 | 120 | 0 | 0 | 0 | 0 | 0 | 0 | 910.95735 | 108.9139 | 0.1195598 | 0.1195598
510 | 1 | 1 | 1 | 0.92 | 0.25 | 0 | 3.75 | 45 | 30 | 0 | 0 | 0 | 0 | 0 | 0 | 2657.061 | 44.23092 | 0.01664656 | 0.01664656
511 | 1 | 1 | 1 | 0.92 | 0.25 | 0 | 4.125 | 43.5 | 60 | 0 | 0 | 0 | 0 | 0 | 0 | 2477.141 | 50.54539 | 0.02040473 | 0.02040473
512 | 1 | 1 | 1 | 0.92 | 0.25 | 0 | 4.5 | 42 | 90 | 0 | 0 | 0 | 0 | 0 | 0 | 2079.604 | 78.13248 | 0.03757084 | 0.03757084
513 | 1 | 1 | 1 | 0.92 | 0.25 | 0 | 4.875 | 40.5 | 120 | 0 | 0 | 0 | 0 | 0 | 0 | 1280.604 | 189.8128 | 0.1482212 | 0.1482212
514 | 1 | 1 | 1 | 0.92 | 0.5 | 0 | 5.25 | 39 | 30 | 0 | 0 | 0 | 0 | 0 | 0 | 2765.964 | 46.99849 | 0.01699172 | 0.01699172
515 | 1 | 1 | 1 | 0.92 | 0.5 | 0 | 5.625 | 37.5 | 60 | 0 | 0 | 0 | 0 | 0 | 0 | 2553.839 | 58.60073 | 0.02294613 | 0.02294613
516 | 1 | 1 | 1 | 0.92 | 0.5 | 0 | 6 | 36 | 90 | 0 | 0 | 0 | 0 | 0 | 0 | 2050.449 | 96.04988 | 0.04684334 | 0.04684334
517 | 1 | 1 | 1 | 0.9116 | 0.5 | 0 | 6.375 | 34.5 | 120 | 0 | 0 | 0 | 0 | 0 | 0 | 1187.818 | 189.549 | 0.1595774 | 0.1595774
518 | 1 | 1 | 1 | 0.9032 | 0.75 | 0 | 6.75 | 33 | 30 | 0 | 0 | 0 | 0 | 0 | 0 | 2570.006 | 41.66227 | 0.01621096 | 0.01621096
519 | 1 | 1 | 1 | 0.8948 | 0.75 | 0 | 7.125 | 31.5 | 60 | 0 | 0 | 0 | 0 | 0 | 0 | 2400.78 | 47.69873 | 0.01986801 | 0.01986801
520 | 1 | 1 | 1 | 0.8864 | 0.75 | 0 | 7.5 | 30 | 90 | 0 | 0 | 0 | 0 | 0 | 0 | 2011.012 | 81.719755 | 0.04063614 | 0.04063614
521 | 1 | 1 | 1 | 0.878 | 0.75 | 0 | 7.875 | 28.5 | 120 | 0 | 0 | 0 | 0 | 0 | 0 | 1252.262 | 171.356425 | 0.1368375 | 0.1368375
522 | 1 | 1 | 1 | 0.8696 | 1 | 0 | 8.25 | 27 | 30 | 0 | 0 | 0 | 0 | 0 | 0 | 2605.561 | 42.99486 | 0.01650119 | 0.01650119
523 | 1 | 1 | 1 | 0.8612 | 1 | 0 | 8.625 | 25.5 | 60 | 0 | 0 | 0 | 0 | 0 | 0 | 2431.724 | 47.09744 | 0.01936792 | 0.01936792
524 | 1 | 1 | 1 | 0.8528 | 1 | 0 | 9 | 24 | 90 | 0 | 0 | 0 | 0 | 0 | 0 | 2055.06825 | 70.90699 | 0.03450347 | 0.03450347
525 | 1 | 1 | 1 | 0.8444 | 1 | 0 | 9.375 | 22.5 | 120 | 0 | 0 | 0 | 0 | 0 | 0 | 1347.005 | 163.212925 | 0.1211673 | 0.1211673
526 | 1 | 0 | 1 | 0.836 | 0 | 1 | 9.75 | 21 | 30 | 0 | 0 | 0 | 0 | 0 | 0 | 2178.7955 | 59.25485625 | 0.02719615 | 0.02719615
527 | 1 | 0 | 1 | 0.8276 | 0 | 1 | 10.125 | 19.5 | 60 | 0 | 0 | 0 | 0 | 0 | 0 | 1920.272625 | 70.2387975 | 0.03657751 | 0.03657751
528 | 1 | 0 | 1 | 0.8192 | 0 | 1 | 10.5 | 18 | 90 | 0 | 0 | 0 | 0 | 0 | 0 | 1413.202 | 91.94024375 | 0.0650581 | 0.0650581
529 | 1 | 0 | 1 | 0.8108 | 0 | 1 | 10.875 | 16.5 | 120 | 0 | 0 | 0 | 0 | 0 | 0 | 910.95735 | 108.9139 | 0.1195598 | 0.1195598
530 | 1 | 0 | 1 | 0.8024 | 0.25 | 1 | 11.25 | 15 | 30 | 0 | 0 | 0 | 0 | 0 | 0 | 2572.028 | 40.75583 | 0.0158458 | 0.0158458
531 | 1 | 0 | 1 | 0.794 | 0.25 | 1 | 11.625 | 13.5 | 60 | 0 | 0 | 0 | 0 | 0 | 0 | 2411.614 | 46.15422 | 0.01913831 | 0.01913831
532 | 1 | 0 | 1 | 0.7856 | 0.25 | 1 | 12 | 12 | 90 | 0 | 0 | 0 | 0 | 0 | 0 | 2017.512 | 83.22613 | 0.04125187 | 0.04125187
533 | 1 | 0 | 1 | 0.7772 | 0.25 | 1 | 12.375 | 10.5 | 120 | 0 | 0 | 0 | 0 | 0 | 0 | 1070.46958 | 207.7187 | 0.1940445 | 0.1940445
534 | 1 | 0 | 1 | 0.7688 | 0.5 | 1 | 12.75 | 9 | 30 | 0 | 0 | 0 | 0 | 0 | 0 | 2705.879 | 43.132305 | 0.01594022 | 0.01594022
535 | 1 | 0 | 1 | 0.7604 | 0.5 | 1 | 13.125 | 7.5 | 60 | 0 | 0 | 0 | 0 | 0 | 0 | 2553.743 | 48.52104 | 0.01899997 | 0.01899997
536 | 1 | 0 | 1 | 0.752 | 0.5 | 1 | 13.5 | 6 | 90 | 0 | 0 | 0 | 0 | 0 | 0 | 2167.113 | 84.93739 | 0.0391938 | 0.0391938
537 | 1 | 0 | 1 | 0.7436 | 0.5 | 1 | 13.875 | 4.5 | 120 | 0 | 0 | 0 | 0 | 0 | 0 | 1308.651 | 194.1508 | 0.1483595 | 0.1483595
538 | 1 | 0 | 1 | 0.7352 | 0.75 | 1 | 14.25 | 3 | 30 | 0 | 0 | 0 | 0 | 0 | 0 | 2689.483 | 42.77366 | 0.01590404 | 0.01590404
539 | 1 | 0 | 1 | 0.7268 | 0.75 | 1 | 14.625 | 1.5 | 60 | 0 | 0 | 0 | 0 | 0 | 0 | 2525.0105 | 47.82278 | 0.01893964 | 0.01893964
540 | 1 | 0 | 1 | 0.7184 | 0.75 | 1 | 15 | 0 | 90 | 0 | 0 | 0 | 0 | 0 | 0 | 2153.518 | 73.66849 | 0.03420844 | 0.03420844
541 | 1 | 0 | 1 | 0.71 | 0.75 | 1 | 18 | 0 | 120 | 0 | 0 | 0 | 0 | 0 | 0 | 1325.363 | 205.306275 | 0.1549057 | 0.1549057
542 | 1 | 0 | 1 | 0.7016 | 1 | 1 | 21 | 0 | 30 | 0 | 0 | 0 | 0 | 0 | 0 | 2556.482 | 42.20962 | 0.01651082 | 0.01651082
543 | 1 | 0 | 1 | 0.6932 | 1 | 1 | 24 | 0 | 60 | 0 | 0 | 0 | 0 | 0 | 0 | 2407.81 | 46.51066 | 0.01931659 | 0.01931659
544 | 1 | 0 | 1 | 0.6848 | 1 | 1 | 27 | 0 | 90 | 0 | 0 | 0 | 0 | 0 | 0 | 2083.169 | 67.61789 | 0.03245915 | 0.03245915
545 | 1 | 0 | 1 | 0.6764 | 1 | 1 | 30 | 0 | 120 | 0 | 0 | 0 | 0 | 0 | 0 | 1358.556 | 184.6116 | 0.1358882 | 0.1358882
546 | 1 | 1 | 1 | 0.668 | 0 | 1 | 33 | 0 | 30 | 0 | 0 | 0 | 0 | 0 | 0 | 2178.7955 | 59.25485625 | 0.02719615 | 0.02719615
547 | 1 | 1 | 1 | 0.6596 | 0 | 1 | 36 | 0 | 60 | 0 | 0 | 0 | 0 | 0 | 0 | 1920.272625 | 70.2387975 | 0.03657751 | 0.03657751
548 | 1 | 1 | 1 | 0.6512 | 0 | 1 | 39 | 0 | 90 | 0 | 0 | 0 | 0 | 0 | 0 | 1413.202 | 91.94024375 | 0.0650581 | 0.0650581
549 | 1 | 1 | 1 | 0.6428 | 0 | 1 | 42 | 0 | 120 | 0 | 0 | 0 | 0 | 0 | 0 | 910.95735 | 108.9139 | 0.1195598 | 0.1195598
550 | 1 | 1 | 1 | 0.6344 | 0.25 | 1 | 45 | 0 | 30 | 0 | 0 | 0 | 0 | 0 | 0 | 2527.977 | 42.00081 | 0.0166144 | 0.0166144
551 | 1 | 1 | 1 | 0.626 | 0.25 | 1 | 48 | 0 | 60 | 0 | 0 | 0 | 0 | 0 | 0 | 2375.472 | 48.0307 | 0.02021944 | 0.02021944
552 | 1 | 1 | 1 | 0.6176 | 0.25 | 1 | 51 | 0 | 90 | 0 | 0 | 0 | 0 | 0 | 0 | 2014.73725 | 77.29696 | 0.03836578 | 0.03836578
553 | 1 | 1 | 1 | 0.6092 | 0.25 | 1 | 54 | 0 | 120 | 0 | 0 | 0 | 0 | 0 | 0 | 1250.02 | 184.217875 | 0.147372 | 0.147372
554 | 1 | 1 | 1 | 0.6008 | 0.5 | 1 | 57 | 0 | 30 | 0 | 0 | 0 | 0 | 0 | 0 | 2512.3242 | 43.96623 | 0.01750022 | 0.01750022
555 | 1 | 1 | 1 | 0.5924 | 0.5 | 1 | 60 | 0 | 60 | 0 | 0 | 0 | 0 | 0 | 0 | 2343.231 | 50.61223 | 0.02159934 | 0.02159934
556 | 1 | 1 | 1 | 0.584 | 0.5 | 1 | 63 | 0 | 90 | 0 | 0 | 0 | 0 | 0 | 0 | 1984.117 | 77.00886 | 0.03881267 | 0.03881267
557 | 1 | 1 | 1 | 0.5756 | 0.5 | 1 | 66 | 0 | 120 | 0 | 0 | 0 | 0 | 0 | 0 | 1235.967 | 186.7138 | 0.151067 | 0.151067
558 | 1 | 1 | 1 | 0.5672 | 0.75 | 1 | 69 | 0 | 30 | 0 | 0 | 0 | 0 | 0 | 0 | 2593.5946 | 46.16567 | 0.01779988 | 0.01779988
559 | 1 | 1 | 1 | 0.5588 | 0.75 | 1 | 72 | 0 | 60 | 0 | 0 | 0 | 0 | 0 | 0 | 2395.456 | 53.64414 | 0.02239413 | 0.02239413
560 | 1 | 1 | 1 | 0.5504 | 0.75 | 1 | 75 | 0 | 90 | 0 | 0 | 0 | 0 | 0 | 0 | 1987.749 | 91.570285 | 0.04606733 | 0.04606733
561 | 1 | 1 | 1 | 0.542 | 0.75 | 1 | 78 | 0 | 120 | 0 | 0 | 0 | 0 | 0 | 0 | 1127.92055 | 183.902 | 0.1630451 | 0.1630451
562 | 1 | 1 | 1 | 0.5336 | 1 | 1 | 81 | 0 | 30 | 0 | 0 | 0 | 0 | 0 | 0 | 2723.504 | 44.78737 | 0.01644476 | 0.01644476
563 | 1 | 1 | 1 | 0.5252 | 1 | 1 | 84 | 0 | 60 | 0 | 0 | 0 | 0 | 0 | 0 | 2548.956 | 48.88417 | 0.01917812 | 0.01917812
564 | 1 | 1 | 1 | 0.5168 | 1 | 1 | 87 | 0 | 90 | 0 | 0 | 0 | 0 | 0 | 0 | 2172.9255 | 73.6697375 | 0.03390348 | 0.03390348
565 | 1 | 1 | 1 | 0.5084 | 1 | 1 | 90 | 0 | 120 | 0 | 0 | 0 | 0 | 0 | 0 | 1422.361 | 186.0494 | 0.1308032 | 0.1308032

## Storage_Loss_Mod Data
0 | 0 | 0 | 0 | 30 | 2178.7955 | 59.25485625 | 0.027196153 | 30
0 | 0 | 0 | 0 | 60 | 1920.272625 | 70.2387975 | 0.036577513 | 60
0 | 0 | 0 | 0 | 90 | 1413.202 | 91.94024375 | 0.065058105 | 90
0 | 0 | 0 | 0 | 120 | 910.95735 | 108.9139 | 0.119559824 | 120
0 | 0 | 0 | 0.25 | 30 | 2716.072611 | 67.06265778 | 0.02469104 | 30
0 | 0 | 0 | 0.25 | 60 | 2248.077333 | 130.650525 | 0.058116562 | 60
0 | 0 | 0 | 0.25 | 90 | 1550.80025 | 116.4186583 | 0.075070054 | 90
0 | 0 | 0 | 0.25 | 120 | 554.776725 | 173.3951333 | 0.312549401 | 120
0 | 0 | 0 | 0.5 | 30 | 2650.4835 | 50.281375 | 0.018970643 | 30
0 | 0 | 0 | 0.5 | 60 | 2275.58975 | 103.8676225 | 0.045644265 | 60
0 | 0 | 0 | 0.5 | 90 | 1621.121625 | 104.2354625 | 0.06429836 | 90
0 | 0 | 0 | 0.5 | 120 | 806.323025 | 163.1569625 | 0.202346898 | 120
0 | 0 | 0 | 0.75 | 30 | 2396.254111 | 43.53837333 | 0.018169347 | 30
0 | 0 | 0 | 0.75 | 60 | 2117.913667 | 67.87665333 | 0.032048829 | 60
0 | 0 | 0 | 0.75 | 90 | 1608.298 | 89.40110917 | 0.055587403 | 90
0 | 0 | 0 | 0.75 | 120 | 844.1155917 | 148.546075 | 0.175978357 | 120
0 | 0 | 0 | 1 | 30 | 2443.1095 | 42.94096389 | 0.017576357 | 30
0 | 0 | 0 | 1 | 60 | 2190.071333 | 69.66261667 | 0.031808378 | 60
0 | 0 | 0 | 1 | 90 | 1602.38625 | 102.6326033 | 0.064049853 | 90
0 | 0 | 0 | 1 | 120 | 817.5214917 | 149.2853333 | 0.182607228 | 120
0 | 1 | 0 | 0 | 30 | 2178.7955 | 59.25485625 | 0.027196153 | 30
0 | 1 | 0 | 0 | 60 | 1920.272625 | 70.2387975 | 0.036577513 | 60
0 | 1 | 0 | 0 | 90 | 1413.202 | 91.94024375 | 0.065058105 | 90
0 | 1 | 0 | 0 | 120 | 910.95735 | 108.9139 | 0.119559824 | 120
0 | 1 | 0 | 0.25 | 30 | 2577.416 | 79.23298167 | 0.030741247 | 30
0 | 1 | 0 | 0.25 | 60 | 2075.885444 | 109.0571489 | 0.052535244 | 60
0 | 1 | 0 | 0.25 | 90 | 1455.9725 | 108.313725 | 0.0743927 | 90
0 | 1 | 0 | 0.25 | 120 | 656.9498833 | 151.8787417 | 0.231187714 | 120
0 | 1 | 0 | 0.5 | 30 | 2500.884714 | 98.60830571 | 0.039429369 | 30
0 | 1 | 0 | 0.5 | 60 | 2160.56075 | 98.10189 | 0.045405754 | 60
0 | 1 | 0 | 0.5 | 90 | 1618.174625 | 99.38449 | 0.061417654 | 90
0 | 1 | 0 | 0.5 | 120 | 837.3358 | 158.673725 | 0.189498317 | 120
0 | 1 | 0 | 0.75 | 30 | 2476.368417 | 51.9071225 | 0.020960986 | 30
0 | 1 | 0 | 0.75 | 60 | 2237.291125 | 59.78577 | 0.026722392 | 60
0 | 1 | 0 | 0.75 | 90 | 1750.459875 | 85.604655 | 0.048904094 | 90
0 | 1 | 0 | 0.75 | 120 | 969.42655 | 166.5730125 | 0.171826336 | 120
0 | 1 | 0 | 1 | 30 | 2651.10275 | 63.86397417 | 0.024089588 | 30
0 | 1 | 0 | 1 | 60 | 2413.211875 | 69.23511875 | 0.028690029 | 60
0 | 1 | 0 | 1 | 90 | 1869.272875 | 100.57889 | 0.053806425 | 90
0 | 1 | 0 | 1 | 120 | 939.29655 | 186.8817375 | 0.19895925 | 120
1 | 0 | 0 | 0 | 30 | 2178.7955 | 59.25485625 | 0.027196153 | 30
1 | 0 | 0 | 0 | 60 | 1920.272625 | 70.2387975 | 0.036577513 | 60
1 | 0 | 0 | 0 | 90 | 1413.202 | 91.94024375 | 0.065058105 | 90
1 | 0 | 0 | 0 | 120 | 910.95735 | 108.9139 | 0.119559824 | 120
1 | 0 | 0 | 0.25 | 30 | 2485.863833 | 70.08708444 | 0.028194257 | 30
1 | 0 | 0 | 0.25 | 60 | 2072.188417 | 102.7126133 | 0.049567217 | 60
1 | 0 | 0 | 0.25 | 90 | 1491.335583 | 96.87381583 | 0.064957758 | 90
1 | 0 | 0 | 0.25 | 120 | 816.483475 | 148.87155 | 0.182332594 | 120
1 | 0 | 0 | 0.5 | 30 | 2633.625429 | 59.28451857 | 0.022510611 | 30
1 | 0 | 0 | 0.5 | 60 | 2247.60825 | 104.8876892 | 0.046666357 | 60
1 | 0 | 0 | 0.5 | 90 | 1613.644417 | 102.3799083 | 0.063446387 | 90
1 | 0 | 0 | 0.5 | 120 | 740.812325 | 174.9535833 | 0.236164515 | 120
1 | 0 | 0 | 0.75 | 30 | 2597.609 | 56.72497333 | 0.021837379 | 30
1 | 0 | 0 | 0.75 | 60 | 2200.341083 | 100.3191233 | 0.045592533 | 60
1 | 0 | 0 | 0.75 | 90 | 1597.930333 | 100.3187008 | 0.062780397 | 90
1 | 0 | 0 | 0.75 | 120 | 783.8743083 | 166.194175 | 0.212016357 | 120
1 | 0 | 0 | 1 | 30 | 2574.728143 | 53.49429095 | 0.020776675 | 30
1 | 0 | 0 | 1 | 60 | 2185.410417 | 101.0678258 | 0.046246611 | 60
1 | 0 | 0 | 1 | 90 | 1579.800833 | 109.1058083 | 0.069063015 | 90
1 | 0 | 0 | 1 | 120 | 750.1956083 | 166.4154583 | 0.221829422 | 120
1 | 1 | 0 | 0 | 30 | 2178.7955 | 59.25485625 | 0.027196153 | 30
1 | 1 | 0 | 0 | 60 | 1920.272625 | 70.2387975 | 0.036577513 | 60
1 | 1 | 0 | 0 | 90 | 1413.202 | 91.94024375 | 0.065058105 | 90
1 | 1 | 0 | 0 | 120 | 910.95735 | 108.9139 | 0.119559824 | 120
1 | 1 | 0 | 0.25 | 30 | 2566.780917 | 72.82111583 | 0.0283706 | 30
1 | 1 | 0 | 0.25 | 60 | 2159.01025 | 98.90964375 | 0.045812494 | 60
1 | 1 | 0 | 0.25 | 90 | 1687.71825 | 93.8356775 | 0.055599137 | 90
1 | 1 | 0 | 0.25 | 120 | 1046.187188 | 149.079075 | 0.142497516 | 120
1 | 1 | 0 | 0.5 | 30 | 2585.435667 | 57.85409833 | 0.022376924 | 30
1 | 1 | 0 | 0.5 | 60 | 2344.503625 | 66.9113 | 0.02853964 | 60
1 | 1 | 0 | 0.5 | 90 | 1899.606 | 98.90654875 | 0.052066875 | 90
1 | 1 | 0 | 0.5 | 120 | 1045.42195 | 175.529425 | 0.167902946 | 120
1 | 1 | 0 | 0.75 | 30 | 2641.246917 | 66.484605 | 0.025171673 | 30
1 | 1 | 0 | 0.75 | 60 | 2373.80925 | 77.113885 | 0.032485291 | 60
1 | 1 | 0 | 0.75 | 90 | 1907.195875 | 98.2281675 | 0.051503974 | 90
1 | 1 | 0 | 0.75 | 120 | 1115.919625 | 163.9904125 | 0.146955398 | 120
1 | 1 | 0 | 1 | 30 | 2557.1372 | 66.812576 | 0.026127881 | 30
1 | 1 | 0 | 1 | 60 | 2323.402556 | 63.67684778 | 0.027406722 | 60
1 | 1 | 0 | 1 | 90 | 1922.763417 | 85.8025275 | 0.044624589 | 90
1 | 1 | 0 | 1 | 120 | 1108.780917 | 178.7943333 | 0.161253076 | 120
0 | 0 | 2 | 0 | 30 | 2178.7955 | 59.25485625 | 0.027196153 | 30
0 | 0 | 2 | 0 | 60 | 1920.272625 | 70.2387975 | 0.036577513 | 60
0 | 0 | 2 | 0 | 90 | 1413.202 | 91.94024375 | 0.065058105 | 90
0 | 0 | 2 | 0 | 120 | 910.95735 | 108.9139 | 0.119559824 | 120
0 | 0 | 2 | 0.25 | 30 | 2661.9078 | 47.277862 | 0.017760894 | 30
0 | 0 | 2 | 0.25 | 60 | 2459.80975 | 54.581125 | 0.022189165 | 60
0 | 0 | 2 | 0.25 | 90 | 2066.49 | 72.8600825 | 0.03525789 | 90
0 | 0 | 2 | 0.25 | 120 | 1343.555 | 170.082575 | 0.12659145 | 120
0 | 0 | 2 | 0.5 | 30 | 2520.517417 | 42.9127925 | 0.01702539 | 30
0 | 0 | 2 | 0.5 | 60 | 2315.777875 | 51.36309375 | 0.022179629 | 60
0 | 0 | 2 | 0.5 | 90 | 1752.96725 | 103.2718088 | 0.058912572 | 90
0 | 0 | 2 | 0.5 | 120 | 987.181125 | 163.878475 | 0.166006491 | 120
0 | 0 | 2 | 0.75 | 30 | 2486.043786 | 48.79579571 | 0.019627891 | 30
0 | 0 | 2 | 0.75 | 60 | 2313.889125 | 58.37398125 | 0.025227648 | 60
0 | 0 | 2 | 0.75 | 90 | 1949.186 | 74.98012125 | 0.038467402 | 90
0 | 0 | 2 | 0.75 | 120 | 1169.50125 | 185.0938625 | 0.158267349 | 120
0 | 0 | 2 | 1 | 30 | 2686.5473 | 49.291317 | 0.018347459 | 30
0 | 0 | 2 | 1 | 60 | 2475.843875 | 63.3374225 | 0.025582155 | 60
0 | 0 | 2 | 1 | 90 | 2026.163375 | 87.71619 | 0.043291766 | 90
0 | 0 | 2 | 1 | 120 | 1264.43575 | 175.5206 | 0.13881338 | 120
0 | 1 | 2 | 0 | 30 | 2178.7955 | 59.25485625 | 0.027196153 | 30
0 | 1 | 2 | 0 | 60 | 1920.272625 | 70.2387975 | 0.036577513 | 60
0 | 1 | 2 | 0 | 90 | 1413.202 | 91.94024375 | 0.065058105 | 90
0 | 1 | 2 | 0 | 120 | 910.95735 | 108.9139 | 0.119559824 | 120
0 | 1 | 2 | 0.25 | 30 | 2551.131619 | 50.17587476 | 0.019668085 | 30
0 | 1 | 2 | 0.25 | 60 | 2362.44125 | 56.24356833 | 0.023807393 | 60
0 | 1 | 2 | 0.25 | 90 | 1955.1175 | 77.32015083 | 0.039547572 | 90
0 | 1 | 2 | 0.25 | 120 | 1332.961667 | 140.7976167 | 0.105627656 | 120
0 | 1 | 2 | 0.5 | 30 | 2736.6626 | 49.27928867 | 0.018007075 | 30
0 | 1 | 2 | 0.5 | 60 | 2522.34675 | 52.93067417 | 0.020984694 | 60
0 | 1 | 2 | 0.5 | 90 | 2127.7015 | 73.46162417 | 0.034526283 | 90
0 | 1 | 2 | 0.5 | 120 | 1405.97975 | 176.1014667 | 0.12525178 | 120
0 | 1 | 2 | 0.75 | 30 | 2701.851 | 49.471881 | 0.018310366 | 30
0 | 1 | 2 | 0.75 | 60 | 2478.385125 | 55.50066 | 0.02239388 | 60
0 | 1 | 2 | 0.75 | 90 | 2088.649875 | 74.58844375 | 0.03571132 | 90
0 | 1 | 2 | 0.75 | 120 | 1348.017913 | 170.7692375 | 0.126681727 | 120
0 | 1 | 2 | 1 | 30 | 2664.192 | 51.037323 | 0.019156774 | 30
0 | 1 | 2 | 1 | 60 | 2425.573833 | 56.98813333 | 0.023494702 | 60
0 | 1 | 2 | 1 | 90 | 2027.1225 | 80.32945125 | 0.03962733 | 90
0 | 1 | 2 | 1 | 120 | 1207.140625 | 183.9515125 | 0.15238615 | 120
1 | 0 | 2 | 0 | 30 | 2178.7955 | 59.25485625 | 0.027196153 | 30
1 | 0 | 2 | 0 | 60 | 1920.272625 | 70.2387975 | 0.036577513 | 60
1 | 0 | 2 | 0 | 90 | 1413.202 | 91.94024375 | 0.065058105 | 90
1 | 0 | 2 | 0 | 120 | 910.95735 | 108.9139 | 0.119559824 | 120
1 | 0 | 2 | 0.25 | 30 | 2579.9982 | 44.61719 | 0.017293497 | 30
1 | 0 | 2 | 0.25 | 60 | 2421.106875 | 48.79202625 | 0.020152777 | 60
1 | 0 | 2 | 0.25 | 90 | 2068.57175 | 64.574955 | 0.03121717 | 90
1 | 0 | 2 | 0.25 | 120 | 1450.679125 | 149.8022125 | 0.103263506 | 120
1 | 0 | 2 | 0.5 | 30 | 2629.752833 | 43.6577425 | 0.016601462 | 30
1 | 0 | 2 | 0.5 | 60 | 2429.97275 | 53.53527375 | 0.022031224 | 60
1 | 0 | 2 | 0.5 | 90 | 2028.025125 | 70.9456925 | 0.03498265 | 90
1 | 0 | 2 | 0.5 | 120 | 1389.40525 | 151.6138875 | 0.10912143 | 120
1 | 0 | 2 | 0.75 | 30 | 2602.91725 | 45.24023833 | 0.01738059 | 30
1 | 0 | 2 | 0.75 | 60 | 2409.04275 | 51.73999875 | 0.02147741 | 60
1 | 0 | 2 | 0.75 | 90 | 2026.8154 | 68.122761 | 0.033610738 | 90
1 | 0 | 2 | 0.75 | 120 | 1385.354125 | 151.7691625 | 0.109552612 | 120
1 | 0 | 2 | 1 | 30 | 2671.26175 | 44.5860575 | 0.01669101 | 30
1 | 0 | 2 | 1 | 60 | 2481.165125 | 52.2228375 | 0.021047707 | 60
1 | 0 | 2 | 1 | 90 | 2092.345375 | 71.1807375 | 0.034019593 | 90
1 | 0 | 2 | 1 | 120 | 1454.661 | 151.495525 | 0.1041449 | 120
1 | 1 | 2 | 0 | 30 | 2178.7955 | 59.25485625 | 0.027196153 | 30
1 | 1 | 2 | 0 | 60 | 1920.272625 | 70.2387975 | 0.036577513 | 60
1 | 1 | 2 | 0 | 90 | 1413.202 | 91.94024375 | 0.065058105 | 90
1 | 1 | 2 | 0 | 120 | 910.95735 | 108.9139 | 0.119559824 | 120
1 | 1 | 2 | 0.25 | 30 | 2575.425917 | 47.6921475 | 0.018518159 | 30
1 | 1 | 2 | 0.25 | 60 | 2385.650375 | 54.6584875 | 0.022911357 | 60
1 | 1 | 2 | 0.25 | 90 | 1988.419875 | 77.71656875 | 0.039084587 | 90
1 | 1 | 2 | 0.25 | 120 | 1321.89075 | 151.5316125 | 0.114632478 | 120
1 | 1 | 2 | 0.5 | 30 | 2640.5565 | 59.998295 | 0.022721837 | 30
1 | 1 | 2 | 0.5 | 60 | 2370.178625 | 70.8921525 | 0.029910046 | 60
1 | 1 | 2 | 0.5 | 90 | 1922.0285 | 95.39444875 | 0.049632172 | 90
1 | 1 | 2 | 0.5 | 120 | 1200.4835 | 155.5669125 | 0.129586881 | 120
1 | 1 | 2 | 0.75 | 30 | 2676.489056 | 46.46832833 | 0.017361673 | 30
1 | 1 | 2 | 0.75 | 60 | 2483.13925 | 51.45184917 | 0.020720485 | 60
1 | 1 | 2 | 0.75 | 90 | 2114.27875 | 68.09600917 | 0.032207678 | 90
1 | 1 | 2 | 0.75 | 120 | 1396.789417 | 160.7415417 | 0.115079295 | 120
1 | 1 | 2 | 1 | 30 | 2631.911933 | 48.87201867 | 0.018569017 | 30
1 | 1 | 2 | 1 | 60 | 2419.736778 | 52.59883556 | 0.02173742 | 60
1 | 1 | 2 | 1 | 90 | 2044.3035 | 72.96965667 | 0.035694141 | 90
1 | 1 | 2 | 1 | 120 | 1324.750417 | 167.6076917 | 0.126520203 | 120
0 | 0 | 1 | 0 | 30 | 2178.7955 | 59.25485625 | 0.027196153 | 30
0 | 0 | 1 | 0 | 60 | 1920.272625 | 70.2387975 | 0.036577513 | 60
0 | 0 | 1 | 0 | 90 | 1413.202 | 91.94024375 | 0.065058105 | 90
0 | 0 | 1 | 0 | 120 | 910.95735 | 108.9139 | 0.119559824 | 120
0 | 0 | 1 | 0.25 | 30 | 2561.265133 | 44.77266067 | 0.017480682 | 30
0 | 0 | 1 | 0.25 | 60 | 2400.007333 | 49.38321667 | 0.020576277 | 60
0 | 0 | 1 | 0.25 | 90 | 2084.310917 | 72.85400583 | 0.034953521 | 90
0 | 0 | 1 | 0.25 | 120 | 1405.317667 | 158.3389333 | 0.112671275 | 120
0 | 0 | 1 | 0.5 | 30 | 2597.862833 | 42.48365111 | 0.016353308 | 30
0 | 0 | 1 | 0.5 | 60 | 2441.873083 | 47.06997333 | 0.019276175 | 60
0 | 0 | 1 | 0.5 | 90 | 2093.49275 | 69.13374833 | 0.033023161 | 90
0 | 0 | 1 | 0.5 | 120 | 1361.509833 | 174.1528917 | 0.127911593 | 120
0 | 0 | 1 | 0.75 | 30 | 2568.2442 | 44.231493 | 0.017222464 | 30
0 | 0 | 1 | 0.75 | 60 | 2435.679625 | 48.38799625 | 0.019866322 | 60
0 | 0 | 1 | 0.75 | 90 | 2091.926625 | 75.17264875 | 0.035934649 | 90
0 | 0 | 1 | 0.75 | 120 | 1353.567375 | 166.67115 | 0.123134728 | 120
0 | 0 | 1 | 1 | 30 | 2683.685278 | 42.44580944 | 0.01581624 | 30
0 | 0 | 1 | 1 | 60 | 2515.476583 | 48.09172 | 0.019118333 | 60
0 | 0 | 1 | 1 | 90 | 2133.222333 | 77.876475 | 0.036506497 | 90
0 | 0 | 1 | 1 | 120 | 1316.608 | 192.5214667 | 0.146225351 | 120
0 | 1 | 1 | 0 | 30 | 2178.7955 | 59.25485625 | 0.027196153 | 30
0 | 1 | 1 | 0 | 60 | 1920.272625 | 70.2387975 | 0.036577513 | 60
0 | 1 | 1 | 0 | 90 | 1413.202 | 91.94024375 | 0.065058105 | 90
0 | 1 | 1 | 0 | 120 | 910.95735 | 108.9139 | 0.119559824 | 120
0 | 1 | 1 | 0.25 | 30 | 2657.060667 | 44.23091833 | 0.016646559 | 30
0 | 1 | 1 | 0.25 | 60 | 2477.140583 | 50.54538583 | 0.02040473 | 60
0 | 1 | 1 | 0.25 | 90 | 2079.604083 | 78.13247667 | 0.037570842 | 90
0 | 1 | 1 | 0.25 | 120 | 1280.604417 | 189.8127583 | 0.148221227 | 120
0 | 1 | 1 | 0.5 | 30 | 2765.964429 | 46.99849429 | 0.01699172 | 30
0 | 1 | 1 | 0.5 | 60 | 2553.839 | 58.60073417 | 0.022946135 | 60
0 | 1 | 1 | 0.5 | 90 | 2050.449 | 96.04987667 | 0.046843339 | 90
0 | 1 | 1 | 0.5 | 120 | 1187.818417 | 189.549 | 0.1595774 | 120
0 | 1 | 1 | 0.75 | 30 | 2570.005833 | 41.66226778 | 0.016210962 | 30
0 | 1 | 1 | 0.75 | 60 | 2400.779917 | 47.69873 | 0.019868014 | 60
0 | 1 | 1 | 0.75 | 90 | 2011.011917 | 81.719755 | 0.040636137 | 90
0 | 1 | 1 | 0.75 | 120 | 1252.262083 | 171.356425 | 0.13683751 | 120
0 | 1 | 1 | 1 | 30 | 2605.561278 | 42.99486 | 0.016501189 | 30
0 | 1 | 1 | 1 | 60 | 2431.724333 | 47.09744167 | 0.01936792 | 60
0 | 1 | 1 | 1 | 90 | 2055.06825 | 70.90698917 | 0.034503472 | 90
0 | 1 | 1 | 1 | 120 | 1347.004667 | 163.212925 | 0.121167305 | 120
1 | 0 | 1 | 0 | 30 | 2178.7955 | 59.25485625 | 0.027196153 | 30
1 | 0 | 1 | 0 | 60 | 1920.272625 | 70.2387975 | 0.036577513 | 60
1 | 0 | 1 | 0 | 90 | 1413.202 | 91.94024375 | 0.065058105 | 90
1 | 0 | 1 | 0 | 120 | 910.95735 | 108.9139 | 0.119559824 | 120
1 | 0 | 1 | 0.25 | 30 | 2572.027722 | 40.75583111 | 0.015845798 | 30
1 | 0 | 1 | 0.25 | 60 | 2411.614222 | 46.15421556 | 0.019138308 | 60
1 | 0 | 1 | 0.25 | 90 | 2017.511667 | 83.22613083 | 0.041251871 | 90
1 | 0 | 1 | 0.25 | 120 | 1070.46958 | 207.7187 | 0.194044468 | 120
1 | 0 | 1 | 0.5 | 30 | 2705.879444 | 43.132305 | 0.015940217 | 30
1 | 0 | 1 | 0.5 | 60 | 2553.742917 | 48.52103833 | 0.01899997 | 60
1 | 0 | 1 | 0.5 | 90 | 2167.112778 | 84.93739222 | 0.039193803 | 90
1 | 0 | 1 | 0.5 | 120 | 1308.651 | 194.1508 | 0.148359494 | 120
1 | 0 | 1 | 0.75 | 30 | 2689.483222 | 42.77365722 | 0.015904043 | 30
1 | 0 | 1 | 0.75 | 60 | 2525.0105 | 47.82278 | 0.018939636 | 60
1 | 0 | 1 | 0.75 | 90 | 2153.517917 | 73.66848667 | 0.034208439 | 90
1 | 0 | 1 | 0.75 | 120 | 1325.362583 | 205.306275 | 0.154905742 | 120
1 | 0 | 1 | 1 | 30 | 2556.482056 | 42.20961722 | 0.016510821 | 30
1 | 0 | 1 | 1 | 60 | 2407.809556 | 46.51066111 | 0.019316586 | 60
1 | 0 | 1 | 1 | 90 | 2083.168667 | 67.61789167 | 0.032459154 | 90
1 | 0 | 1 | 1 | 120 | 1358.555667 | 184.6116333 | 0.135888163 | 120
1 | 1 | 1 | 0 | 30 | 2178.7955 | 59.25485625 | 0.027196153 | 30
1 | 1 | 1 | 0 | 60 | 1920.272625 | 70.2387975 | 0.036577513 | 60
1 | 1 | 1 | 0 | 90 | 1413.202 | 91.94024375 | 0.065058105 | 90
1 | 1 | 1 | 0 | 120 | 910.95735 | 108.9139 | 0.119559824 | 120
1 | 1 | 1 | 0.25 | 30 | 2527.977056 | 42.00081 | 0.016614395 | 30
1 | 1 | 1 | 0.25 | 60 | 2375.471583 | 48.03069833 | 0.020219437 | 60
1 | 1 | 1 | 0.25 | 90 | 2014.73725 | 77.29695833 | 0.038365776 | 90
1 | 1 | 1 | 0.25 | 120 | 1250.019667 | 184.217875 | 0.147371981 | 120
1 | 1 | 1 | 0.5 | 30 | 2512.3242 | 43.96622533 | 0.01750022 | 30
1 | 1 | 1 | 0.5 | 60 | 2343.230833 | 50.61223 | 0.021599336 | 60
1 | 1 | 1 | 0.5 | 90 | 1984.116583 | 77.00885583 | 0.038812667 | 90
1 | 1 | 1 | 0.5 | 120 | 1235.966917 | 186.7138417 | 0.151067022 | 120
1 | 1 | 1 | 0.75 | 30 | 2593.5946 | 46.16567267 | 0.01779988 | 30
1 | 1 | 1 | 0.75 | 60 | 2395.455583 | 53.64413833 | 0.022394128 | 60
1 | 1 | 1 | 0.75 | 90 | 1987.748917 | 91.570285 | 0.04606733 | 90
1 | 1 | 1 | 0.75 | 120 | 1127.92055 | 183.9019667 | 0.163045142 | 120
1 | 1 | 1 | 1 | 30 | 2723.504444 | 44.78737056 | 0.016444758 | 30
1 | 1 | 1 | 1 | 60 | 2548.956 | 48.88417167 | 0.019178115 | 60
1 | 1 | 1 | 1 | 90 | 2172.9255 | 73.6697375 | 0.033903481 | 90
1 | 1 | 1 | 1 | 120 | 1422.361083 | 186.0494417 | 0.130803242 | 120